## Прил. 1.
№ | Sample № | Sample type | Mineral | Point location | Fe | Co | Ni | Cu | Zn | Sb | Ge | Cd | In | Sn | Pb | Ag | Bi | As | S | Total
1 | ShPM-36-22 | specimen | Py-1.1 | rim | 46.25 | 0.105 | 0.019 | - | - | - | - | - | - | - | - | - | - | 0.389 | 52.51 | 99.273
2 | ShPM-36-22 | specimen | Py-1.1 | rim | 46.7 | 0.073 | - | - | - | - | - | - | - | - | - | - | - | 0.473 | 52.25 | 99.496
3 | ShPM-36-22 | specimen | Py-1.1 | centre | 45.6 | 0.056 | - | 0.003 | - | - | - | - | - | - | - | - | - | 2 | 51.78 | 99.439
4 | ShPM-36-22 | specimen | Py-1.1 | rim | 45.76 | 0.002 | - | - | - | - | - | - | - | - | - | - | - | 1.53 | 51.32 | 98.612
5 | ShPM-36-22 | specimen | Py-1.1 | rim | 46.48 | 0.059 | - | - | - | - | - | - | - | - | - | - | - | 0.493 | 51.87 | 98.902
6 | ShPM-36-22 | specimen | Py-1.1 | rim | 45.83 | 0.05 | - | - | - | - | - | - | - | - | - | - | - | 1.09 | 51.82 | 98.79
7 | ShPM-36-22 | specimen | Py-1.1 | rim | 45.96 | 0.036 | - | - | - | - | - | - | - | - | - | - | - | 1.18 | 52.05 | 99.226
8 | ShPM-36-22 | specimen | Py-1.1 | centre | 45.94 | 0.18 | 0.003 | - | - | - | - | - | - | - | - | - | - | 1.08 | 51.85 | 99.053
9 | ShPM-36-22 | specimen | Py-1.1 | rim | 45.85 | 0.022 | 0.001 | - | - | - | - | - | - | - | - | - | - | 1.05 | 51.8 | 98.723
10 | ShPM-36-22 | specimen | Py-1.1 | rim | 45.19 | 0.309 | 0.223 | - | - | - | - | - | - | - | - | - | - | 1.36 | 52.13 | 99.212
11 | ShM-1-24 | specimen | Py-1.1 | rim | 46.73 | 0.06 | - | 0.024 | - | - | - | - | - | - | - | - | - | 0.889 | 53.15 | 100.853
12 | ShM-1-24 | specimen | Py-1.1 | centre | 47.08 | 0.08 | - | - | - | - | - | - | - | - | - | - | - | 0.807 | 53.84 | 101.807
13 | ShM-1-24 | specimen | Py-1.1 | rim | 46.73 | 0.06 | - | 0.02 | - | - | - | - | - | - | - | - | - | 1.33 | 53.22 | 101.36
14 | ShM-1-24 | specimen | Py-1.1 | rim | 46.84 | 0.061 | - | 0.044 | - | - | - | - | - | - | - | - | - | 1.63 | 52.93 | 101.505
15 | ShM-1-24 | specimen | Py-1.1 | centre | 46.68 | 0.07 | - | 0.036 | - | - | - | - | - | - | - | - | - | 1.2 | 53.46 | 101.446
16 | ShM-1-24 | specimen | Py-1.1 | rim | 46.81 | 0.062 | - | 0.027 | - | - | - | - | - | - | - | - | - | 1.4 | 53.2 | 101.499
17 | ShM-1-24 | specimen | Py-1.1 | rim | 46.62 | 0.069 | - | 0.017 | - | - | - | - | - | - | - | - | - | 1.35 | 53.04 | 101.096
18 | ShM-1-24 | specimen | Py-1.1 | centre | 46.81 | 0.073 | 0.002 | 0.007 | - | - | - | - | - | - | - | - | - | 1.6 | 52.94 | 101.432
19 | ShM-1-24 | specimen | Py-1.1 | rim | 46.51 | 0.082 | - | - | - | - | - | - | - | - | - | - | - | 1.09 | 53.35 | 101.032
20 | ShM-1-24 | specimen | Py-1.1 | rim | 47 | 0.064 | 0.032 | 0.062 | - | - | - | - | - | - | - | - | - | 1.2 | 51 | 99.358
21 | ShM-1-24 | specimen | Py-1.1 | centre | 46.75 | 0.071 | 0.03 | 0.021 | - | - | - | - | - | - | - | - | - | 1.51 | 53 | 101.382
22 | ShM-1-24 | specimen | Py-1.1 | rim | 46.84 | 0.07 | 0.047 | 0.03 | - | - | - | - | - | - | - | - | - | 1.11 | 53.01 | 101.107
23 | ShM-1-24 | specimen | Py-1.1 | rim | 46.78 | 0.126 | 0.009 | 0.009 | - | - | - | - | - | - | - | - | - | 1.27 | 52.88 | 101.074
24 | ShM-1-24 | specimen | Py-1.1 | centre | 46.04 | 0.241 | 0.01 | 0.022 | - | - | - | - | - | - | - | - | - | 1.71 | 52.66 | 100.683
25 | ShM-1-24 | specimen | Py-1.1 | rim | 46.38 | 0.043 | - | - | - | - | - | - | - | - | - | - | - | 1.32 | 52.71 | 100.453
26 | ShM-1-24 | specimen | Py-1.1 | rim | 47.03 | 0.067 | 0.002 | 0.017 | - | - | - | - | - | - | - | - | - | 0.817 | 53.52 | 101.453
27 | ShM-1-24 | specimen | Py-1.1 | centre | 46.7 | 0.033 | - | 0.022 | - | - | - | - | - | - | - | - | - | 1.26 | 53.06 | 101.075
28 | ShM-1-24 | specimen | Py-1.1 | rim | 46.91 | 0.056 | - | 0.018 | - | - | - | - | - | - | - | - | - | 1.01 | 53.25 | 101.244
29 | ShM-1-24 | specimen | Py-1.1 | rim | 46.74 | 0.048 | 0.005 | 0.027 | - | - | - | - | - | - | - | - | - | 1.11 | 52.8 | 100.73
30 | ShM-1-24 | specimen | Py-1.1 | centre | 46.67 | 0.105 | - | 0.032 | - | - | - | - | - | - | - | - | - | 1.41 | 52.87 | 101.087
31 | ShM-1-24 | specimen | Py-1.1 | rim | 46.25 | 0.07 | 0.189 | 0.032 | - | - | - | - | - | - | - | - | - | 1.38 | 52.69 | 100.611
32 | ShM-1-24 | specimen | Py-1.1 | rim | 46.95 | 0.045 | - | 0.022 | - | - | - | - | - | - | - | - | - | 0.983 | 52.95 | 100.95
33 | ShM-1-24 | specimen | Py-1.1 | centre | 46.47 | 0.047 | - | 0.011 | - | - | - | - | - | - | - | - | - | 1.91 | 52.53 | 100.968
34 | ShM-1-24 | specimen | Py-1.1 | rim | 46.29 | 0.061 | 0.015 | 0.024 | - | - | - | - | - | - | - | - | - | 0.902 | 52.46 | 99.752
35 | ShM-1-24 | specimen | Py-1.1 | rim | 46.62 | 0.06 | - | 0.015 | - | - | - | - | - | - | - | - | - | 1.22 | 52.25 | 100.165
36 | ShM-1-24 | specimen | Py-1.1 | centre | 46.65 | 0.06 | 0.009 | 0.04 | - | - | - | - | - | - | - | - | - | 0.38 | 53.18 | 100.319
37 | ShM-1-24 | specimen | Py-1.1 | rim | 46.78 | 0.053 | 0.008 | 0.008 | - | - | - | - | - | - | - | - | - | 0.663 | 53.04 | 100.552
38 | ShPM-42-22 | specimen | Py-1.2 | rim | 46.81 | 0.068 | 0.375 | - | - | - | - | - | - | - | - | - | - | 0.724 | 52.82 | 100.797
39 | ShPM-42-22 | specimen | Py-1.2 | centre | 47.2 | 0.115 | 0.087 | 0.026 | - | - | - | - | - | - | - | - | - | - | 53.53 | 100.958
40 | ShPM-42-22 | specimen | Py-1.2 | rim | 47 | 0.055 | 0.007 | 0.029 | - | - | - | - | - | - | - | - | - | 0.025 | 53.83 | 100.946
41 | ShPM-42-22 | specimen | Py-1.2 | rim | 47.34 | 0.057 | 0.007 | - | - | - | - | - | - | - | - | - | - | - | 53.65 | 101.054
42 | ShPM-42-22 | specimen | Py-1.2 | centre | 47.2 | 0.045 | 0.033 | 0.049 | - | - | - | - | - | - | - | - | - | 0.107 | 53.31 | 100.744
43 | ShPM-42-22 | specimen | Py-1.2 | rim | 46.8 | 0.071 | 0.01 | - | - | - | - | - | - | - | - | - | - | - | 53.29 | 100.171
44 | ShPM-42-22 | specimen | Py-1.2 | rim | 47.42 | 0.08 | 0.058 | 0.023 | - | - | - | - | - | - | - | - | - | 0.336 | 53.37 | 101.287
45 | ShPM-42-22 | specimen | Py-1.2 | centre | 46.98 | 0.069 | - | 0.007 | - | - | - | - | - | - | - | - | - | 0.047 | 53.36 | 100.463
46 | ShPM-42-22 | specimen | Py-1.2 | rim | 46.93 | 0.056 | 0.013 | 0.027 | - | - | - | - | - | - | - | - | - | 0.326 | 53.12 | 100.472
47 | ShM-55-22 | specimen | Py-1.2 | rim | 46.19 | 0.065 | 0.014 | - | - | - | - | - | - | - | - | - | - | - | 52.82 | 99.089
48 | ShPM-55-22 | specimen | Py-1.2 | centre | 46.43 | 0.075 | - | 0.023 | - | - | - | - | - | - | - | - | - | - | 53.47 | 99.998
49 | ShPM-55-22 | specimen | Py-1.2 | rim | 45.97 | 0.253 | 0.043 | 0.024 | - | - | - | - | - | - | - | - | - | - | 53.21 | 99.5
50 | ShPM-55-22 | specimen | Py-1.2 | rim | 46.37 | 0.058 | 0.029 | 0.003 | - | - | - | - | - | - | - | - | - | - | 52.74 | 99.2
51 | ShPM-55-22 | specimen | Py-1.2 | centre | 46.4 | 0.061 | - | 0.036 | - | - | - | - | - | - | - | - | - | - | 53.14 | 99.637
52 | ShPM-55-22 | specimen | Py-1.2 | rim | 46.29 | 0.056 | 0.033 | 0.002 | - | - | - | - | - | - | - | - | - | - | 52.89 | 99.271
53 | ShPM-55-22 | specimen | Py-1.2 | rim | 46.32 | 0.068 | 0.032 | 0.002 | - | - | - | - | - | - | - | - | - | - | 53.36 | 99.782
54 | ShPM-55-22 | specimen | Py-1.2 | centre | 46.36 | 0.051 | 0.001 | 0.033 | - | - | - | - | - | - | - | - | - | - | 52.96 | 99.405
55 | ShPM-55-22 | specimen | Py-1.2 | rim | 46.22 | 0.064 | 0.033 | 0.004 | - | - | - | - | - | - | - | - | - | - | 52.97 | 99.291
56 | ShPM-56-22 | specimen | Py-1.2 | rim | 46.83 | 0.072 | 0.029 | - | - | - | - | - | - | - | - | - | - | - | 54 | 100.931
57 | ShPM-56-22 | specimen | Py-1.2 | centre | 46.63 | 0.124 | - | 0.018 | - | - | - | - | - | - | - | - | - | - | 54.01 | 100.782
58 | ShPM-56-22 | specimen | Py-1.2 | rim | 46.49 | 0.112 | - | - | - | - | - | - | - | - | - | - | - | - | 53.72 | 100.322
59 | ShPM-56-22 | specimen | Py-1.2 | rim | 46.85 | 0.051 | 0.08 | 0.006 | - | - | - | - | - | - | - | - | - | 0.445 | 54.19 | 101.622
60 | ShPM-56-22 | specimen | Py-1.2 | centre | 46.63 | 0.056 | 0.185 | - | - | - | - | - | - | - | - | - | - | - | 54.68 | 101.551
61 | ShPM-56-22 | specimen | Py-1.2 | rim | 46.7 | 0.05 | 0.055 | 0.013 | - | - | - | - | - | - | - | - | - | - | 54.3 | 101.118
62 | ShPM-56-22 | specimen | Py-1.2 | rim | 46.6 | 0.042 | 0.164 | 0.009 | - | - | - | - | - | - | - | - | - | - | 53.39 | 100.205
63 | ShPM-56-22 | specimen | Py-1.2 | centre | 46.63 | 0.074 | 0.109 | 0.003 | - | - | - | - | - | - | - | - | - | - | 53.78 | 100.596
64 | ShPM-56-22 | specimen | Py-1.2 | rim | 46.63 | 0.07 | 0.087 | 0.021 | - | - | - | - | - | - | - | - | - | - | 53.97 | 100.778
65 | ShPM-68-22 | specimen | Py-1.2 | rim | 46.77 | 0.053 | - | 0.024 | - | - | - | - | - | - | - | - | - | - | 52.21 | 99.057
66 | ShPM-68-22 | specimen | Py-1.2 | centre | 46.83 | 0.079 | 0.028 | - | - | - | - | - | - | - | - | - | - | - | 52.12 | 99.057
67 | ShPM-68-22 | specimen | Py-1.2 | rim | 46.16 | 0.107 | 0.021 | 0.017 | - | - | - | - | - | - | - | - | - | - | 52.5 | 98.805
68 | ShPM-68-22 | specimen | Py-1.2 | rim | 46.39 | 0.139 | 0.158 | 0.017 | - | - | - | - | - | - | - | - | - | 0.129 | 51.78 | 98.613
69 | ShPM-68-22 | specimen | Py-1.2 | centre | 46.84 | 0.04 | - | - | - | - | - | - | - | - | - | - | - | - | 52.57 | 99.45
70 | ShPM-68-22 | specimen | Py-1.2 | rim | 46.65 | 0.112 | 0.02 | 0.013 | - | - | - | - | - | - | - | - | - | 0.127 | 53.46 | 100.382
71 | ShPM-68-22 | specimen | Py-1.2 | rim | 46.75 | 0.043 | - | 0.04 | - | - | - | - | - | - | - | - | - | 0.3 | 51.65 | 98.783
72 | ShPM-68-22 | specimen | Py-1.2 | centre | 46.72 | 0.061 | 0.038 | - | - | - | - | - | - | - | - | - | - | - | 52.66 | 99.479
73 | ShPM-68-22 | specimen | Py-1.2 | rim | 46.7 | 0.068 | 0.053 | - | - | - | - | - | - | - | - | - | - | 0.102 | 52.38 | 99.303
74 | ShPM-68-22 | specimen | Py-1.2 | rim | 46.23 | 0.056 | - | - | - | - | - | - | - | - | - | - | - | 0.224 | 52.86 | 99.37
75 | ShPM-68-22 | specimen | Py-1.2 | centre | 46.31 | 0.081 | 0.036 | - | - | - | - | - | - | - | - | - | - | - | 52.26 | 98.687
76 | ShPM-68-22 | specimen | Py-1.2 | rim | 46.3 | 0.047 | 0.015 | 0.01 | - | - | - | - | - | - | - | - | - | 0.106 | 52.86 | 99.338
77 | KPM-11-22 | сore | Py-2.1 | rim | 46.53 | 0.091 | - | 0.03 | - | - | - | - | - | - | - | - | - | - | 53.12 | 99.771
78 | KPM-11-22 | сore | Py-2.1 | rim | 46.7 | 0.057 | - | 0.036 | - | - | - | - | - | - | - | - | - | - | 53.51 | 100.303
79 | KPM-11-22 | сore | Py-2.1 | centre | 46.85 | 0.051 | - | 0.021 | - | - | - | - | - | - | - | - | - | - | 53.32 | 100.242
80 | KPM-11-22 | сore | Py-2.1 | rim | 46.47 | 0.048 | - | 0.014 | - | - | - | - | - | - | - | - | - | - | 53.07 | 99.602
81 | KPM-11-22 | сore | Py-2.1 | rim | 46.5 | 0.04 | 0.008 | - | - | - | - | - | - | - | - | - | - | - | 53.11 | 99.658
82 | KPM-22-22 | сore | Py-2.1 | rim | 46.13 | 0.056 | 0.072 | - | - | - | - | - | - | - | - | - | - | 0.082 | 53.26 | 99.6
83 | KPM-22-22 | сore | Py-2.1 | rim | 46.33 | 0.048 | - | - | - | - | - | - | - | - | - | - | - | 0.214 | 52.71 | 99.302
84 | KPM-22-22 | сore | Py-2.1 | centre | 45.92 | - | - | - | - | - | - | - | - | - | - | - | - | 0.732 | 52.68 | 99.332
85 | KPM-22-22 | сore | Py-2.1 | rim | 46.51 | 0.062 | 0.042 | - | - | - | - | - | - | - | - | - | - | - | 53.09 | 99.704
86 | KPM-22-22 | сore | Py-2.1 | rim | 46.03 | 0.135 | 0.009 | - | - | - | - | - | - | - | - | - | - | 0.228 | 54.83 | 101.232
87 | KPM-25-22 | сore | Py-2.1 | rim | 45.89 | 0.026 | - | - | - | - | - | - | - | - | - | - | - | - | 54.13 | 100.046
88 | KPM-25-22 | сore | Py-2.1 | rim | 45.71 | 0.061 | - | - | - | - | - | - | - | - | - | - | - | 0.167 | 53.43 | 99.368
89 | KPM-25-22 | сore | Py-2.1 | centre | 45.93 | 0.053 | - | - | - | - | - | - | - | - | - | - | - | - | 53.83 | 99.813
90 | KPM-25-22 | сore | Py-2.1 | rim | 46.62 | 0.027 | 0.01 | 0.005 | - | - | - | - | - | - | - | - | - | - | 52.73 | 99.392
91 | KPM-25-22 | сore | Py-2.1 | rim | 46.7 | 0.058 | - | - | - | - | - | - | - | - | - | - | - | - | 52.86 | 99.618
92 | KPM-27-22 | сore | Py-2.1 | rim | 47.17 | 0.021 | - | - | - | - | - | - | - | - | - | - | - | - | 52.98 | 100.171
93 | KPM-27-22 | сore | Py-2.1 | rim | 46.84 | 0.022 | - | - | - | - | - | - | - | - | - | - | - | 0.071 | 53.01 | 99.943
94 | KPM-27-22 | сore | Py-2.1 | centre | 47.02 | 0.049 | - | - | - | - | - | - | - | - | - | - | - | - | 53.47 | 100.539
95 | KPM-27-22 | сore | Py-2.1 | rim | 46.88 | 0.097 | 0.075 | - | - | - | - | - | - | - | - | - | - | - | 53.36 | 100.412
96 | KPM-27-22 | сore | Py-2.1 | rim | 46.74 | 0.028 | - | - | - | - | - | - | - | - | - | - | - | - | 53.17 | 99.938
97 | KPM-29-22 | сore | Py-2.1 | rim | 46.85 | 0.032 | - | - | - | - | - | - | - | - | - | - | - | 0.058 | 52.45 | 99.39
98 | KPM-29-22 | сore | Py-2.1 | rim | 46.52 | 0.064 | - | - | - | - | - | - | - | - | - | - | - | 0.448 | 52.46 | 99.492
99 | KPM-29-22 | сore | Py-2.1 | centre | 47.25 | 0.023 | - | - | - | - | - | - | - | - | - | - | - | 0.131 | 52.19 | 99.594
100 | KPM-29-22 | сore | Py-2.1 | rim | 46.68 | 0.081 | - | - | - | - | - | - | - | - | - | - | - | 0.479 | 52.19 | 99.43
101 | KPM-29-22 | сore | Py-2.1 | rim | 47.08 | 0.031 | - | - | - | - | - | - | - | - | - | - | - | - | 53.62 | 100.731
102 | KPM-31-22 | сore | Py-2.1 | rim | 46.95 | 0.021 | - | - | - | - | - | - | - | - | - | - | - | 0.166 | 53.69 | 100.827
103 | KPM-31-22 | сore | Py-2.1 | rim | 46.67 | 0.032 | - | - | - | - | - | - | - | - | - | - | - | 0.037 | 53.75 | 100.489
104 | KPM-31-22 | сore | Py-2.1 | centre | 46.81 | 0.031 | 0.005 | - | - | - | - | - | - | - | - | - | - | 0.479 | 53.35 | 100.675
105 | KPM-31-22 | сore | Py-2.1 | rim | 46.6 | 0.031 | - | - | - | - | - | - | - | - | - | - | - | - | 53.53 | 100.161
106 | KPM-31-22 | сore | Py-2.1 | rim | 46.76 | 0.066 | - | - | - | - | - | - | - | - | - | - | - | 0.191 | 53.65 | 100.667
107 | KPM-32-22 | сore | Py-2.1 | rim | 46.76 | 0.081 | 0.006 | - | - | - | - | - | - | - | - | - | - | 0.021 | 53.19 | 100.058
108 | KPM-32-22 | сore | Py-2.1 | rim | 46.38 | 0.062 | - | 0.034 | - | - | - | - | - | - | - | - | - | 0.509 | 53.04 | 100.025
109 | KPM-32-22 | сore | Py-2.1 | centre | 46.6 | 0.09 | 0.024 | - | - | - | - | - | - | - | - | - | - | 0.069 | 53.14 | 99.923
110 | KPM-32-22 | сore | Py-2.1 | rim | 45.99 | 0.059 | 0.008 | - | - | - | - | - | - | - | - | - | - | 0.145 | 52.45 | 98.652
111 | KPM-32-22 | сore | Py-2.1 | rim | 46.16 | 0.047 | 0.011 | - | - | - | - | - | - | - | - | - | - | - | 52.81 | 99.028
112 | KPM-69-22 | сore | Py-2.1 | rim | 46.09 | 0.052 | 0.016 | - | - | - | - | - | - | - | - | - | - | 0.513 | 52.4 | 99.071
113 | KPM-69-22 | сore | Py-2.1 | rim | 46.94 | 0.043 | 0.011 | - | - | - | - | - | - | - | - | - | - | 0.109 | 52.64 | 99.743
114 | KPM-69-22 | сore | Py-2.1 | centre | 46.5 | 0.083 | 0.043 | - | - | - | - | - | - | - | - | - | - | 0.475 | 52.49 | 99.591
115 | KPM-69-22 | сore | Py-2.1 | rim | 46.2 | 0.052 | 0.002 | - | - | - | - | - | - | - | - | - | - | 0.713 | 52.02 | 98.987
116 | KPM-69-22 | сore | Py-2.1 | rim | 46.53 | 0.049 | - | - | - | - | - | - | - | - | - | - | - | 0.241 | 52.33 | 99.15
117 | KPM-63-22 | сore | Py-2.2 | rim | 47.44 | 0.065 | - | 0.005 | - | - | - | - | - | - | - | - | - | - | 54.15 | 101.66
118 | KPM-63-22 | сore | Py-2.2 | centre | 46.78 | 0.085 | - | 0.045 | - | - | - | - | - | - | - | - | - | - | 54.12 | 101.03
119 | KPM-63-22 | сore | Py-2.2 | rim | 46.78 | 0.082 | - | 0.028 | - | - | - | - | - | - | - | - | - | - | 54.34 | 101.23
120 | KPM-63-22 | сore | Py-2.2 | rim | 47.48 | 0.058 | - | 0.021 | - | - | - | - | - | - | - | - | - | - | 54.17 | 101.729
121 | KPM-63-22 | сore | Py-2.2 | centre | 47.66 | 0.053 | - | - | - | - | - | - | - | - | - | - | - | 0.237 | 54.14 | 102.09
122 | KPM-63-22 | сore | Py-2.2 | rim | 47.31 | 0.056 | - | 0.021 | - | - | - | - | - | - | - | - | - | 0.019 | 54.17 | 101.576
123 | KPM-63-22 | сore | Py-2.2 | rim | 47.29 | 0.05 | - | 0.013 | - | - | - | - | - | - | - | - | - | 0.112 | 54.14 | 101.605
124 | KPM-63-22 | сore | Py-2.2 | centre | 47.38 | 0.065 | 0.01 | 0.031 | - | - | - | - | - | - | - | - | - | - | 53.88 | 101.366
125 | KPM-63-22 | сore | Py-2.2 | rim | 47.06 | 0.083 | - | 0.039 | - | - | - | - | - | - | - | - | - | - | 54.27 | 101.452
126 | ShM-2-21 | specimen | Py-2.2 | rim | 47.26 | 0.072 | - | 0.003 | - | - | - | - | - | - | - | - | - | 0.08 | 52.92 | 100.335
127 | ShM-2-21 | specimen | Py-2.2 | centre | 47.19 | 0.049 | - | 0.013 | - | - | - | - | - | - | - | - | - | 0.005 | 53.08 | 100.337
128 | ShM-2-21 | specimen | Py-2.2 | rim | 47.22 | 0.076 | - | 0.027 | - | - | - | - | - | - | - | - | - | - | 53.02 | 100.343
129 | ShM-2-21 | specimen | Py-2.2 | rim | 47.26 | 0.059 | 0.028 | 0.031 | - | - | - | - | - | - | - | - | - | - | 52.11 | 99.488
130 | ShM-2-21 | specimen | Py-2.2 | centre | 47.53 | 0.175 | 0.17 | 0.015 | - | - | - | - | - | - | - | - | - | 0.304 | 52.82 | 101.014
131 | ShM-2-21 | specimen | Py-2.2 | rim | 47.63 | 0.082 | 0.009 | - | - | - | - | - | - | - | - | - | - | - | 52.92 | 100.641
132 | ShM-2-21 | specimen | Py-2.2 | rim | 47.71 | 0.076 | 0.019 | 0.007 | - | - | - | - | - | - | - | - | - | - | 53.32 | 101.132
133 | ShM-2-21 | specimen | Py-2.2 | centre | 47.23 | 0.068 | - | - | - | - | - | - | - | - | - | - | - | 0.271 | 53.03 | 100.599
134 | ShM-2-21 | specimen | Py-2.2 | rim | 47.6 | 0.061 | 0.002 | 0.004 | - | - | - | - | - | - | - | - | - | - | 53.67 | 101.337
135 | ML-2-21 | specimen | Apy | rim | 33.01 | 0.08775 | 0.05462 | - | - | - | - | - | - | - | - | - | - | 47.57 | 19.34 | 100.06237
136 | ML-2-21 | specimen | Apy | centre | 33.81 | 0.05095 | 0.01162 | - | - | - | - | - | - | - | - | - | - | 47.85 | 19.11 | 100.83257
137 | ML-2-21 | specimen | Apy | rim | 33.71 | 0.10245 | 0.04302 | - | - | - | - | - | - | - | - | - | - | 47.42 | 19.36 | 100.63547
138 | ML-22-21 | specimen | Apy | rim | 32.91 | 1.32925 | 0.06652 | - | - | - | - | - | - | - | - | - | - | 46.55 | 19.61 | 100.46577
139 | ML-22-21 | specimen | Apy | rim | 34.27 | 0.09485 | 0.06722 | - | 0.0136 | - | - | - | - | - | - | - | - | 46.02 | 19.85 | 100.31567
140 | ML-22-21 | specimen | Apy | centre | 34 | 0.01655 | 0.03712 | - | 0.009 | 0.0103 | - | - | - | - | - | - | - | 46.74 | 19.52 | 100.33297
141 | ML-22-21 | specimen | Apy | rim | 33.12 | 0.00835 | 0.0112 | - | - | - | - | - | - | - | - | - | - | 46.89 | 19.98 | 100.00955
142 | ML-22-21 | specimen | Apy | rim | 33.58 | 0.01295 | 0.01342 | - | - | 0.0357 | - | - | - | - | - | - | - | 46.75 | 19.37 | 99.76207
143 | ML-22-21 | specimen | Apy | rim | 33.64 | 0.00945 | 0.01292 | - | - | 0.0294 | - | - | - | - | - | - | - | 47 | 19.24 | 99.93177
144 | ML-22-21 | specimen | Apy | rim | 33.91 | 0.00385 | - | - | - | 0.0083 | - | - | - | - | - | - | - | 46.68 | 19.46 | 100.06215
145 | ML-22-21 | specimen | Apy | centre | 33.85 | 0.01005 | 0.02862 | - | 0.0035 | 0.0214 | - | - | - | - | - | - | - | 46.8 | 19.49 | 100.20357
146 | ML-22-21 | specimen | Apy | rim | 32.74 | 0.64485 | 0.03262 | - | - | - | - | - | - | - | - | - | - | 46.32 | 19.8 | 99.53747
147 | ML-22-21 | specimen | Apy | rim | 32.72 | 0.70875 | 0.02662 | - | - | - | - | - | - | - | - | - | - | 47.62 | 19.15 | 100.22537
148 | ML-27-21 | specimen | Apy | rim | 34.24 | 0.02095 | 0.00352 | - | - | 0.0212 | - | - | - | - | - | - | - | 47.03 | 19.35 | 100.66567
149 | ML-27-21 | specimen | Apy | rim | 34.04 | 0.02215 | 0.00972 | - | - | - | - | - | - | - | - | - | - | 46.56 | 19.43 | 100.06187
150 | ML-27-21 | specimen | Apy | centre | 33.8 | 0.01645 | - | - | - | - | - | - | - | - | - | - | - | 46.05 | 19.73 | 99.59645
151 | ML-27-21 | specimen | Apy | rim | 34.4 | 0.01935 | - | - | 0.0035 | - | - | - | - | - | - | - | - | 46.77 | 19.43 | 100.62285
152 | ML-27-21 | specimen | Apy | rim | 34.17 | 0.00075 | - | - | 0.0051 | - | - | - | - | - | - | - | - | 46.86 | 19.3 | 100.33585
153 | ML-27-21 | specimen | Apy | rim | 33.36 | 0.58065 | - | - | - | - | - | - | - | - | - | - | - | 47.46 | 19.05 | 100.45065
154 | ML-27-21 | specimen | Apy | rim | 34.16 | 0.00275 | - | - | 0.0051 | - | - | - | - | - | - | - | - | 46.77 | 19.47 | 100.40785
155 | ML-27-21 | specimen | Apy | centre | 33.98 | 0.01165 | 0.01292 | - | 0.0069 | - | - | - | - | - | - | - | - | 46.62 | 19.47 | 100.10147
156 | ML-27-21 | specimen | Apy | rim | 33.62 | 0.01695 | 0.00272 | - | 0.0101 | 0.0063 | - | - | - | - | - | - | - | 46.41 | 19.08 | 99.14607
157 | ML-27-21 | specimen | Apy | rim | 33.27 | 0.73735 | 0.12232 | - | 0.0067 | - | - | - | - | - | - | - | - | 46.94 | 19.46 | 100.53637
158 | MP-4-21 | specimen | Gn-1 | rim | - | - | - | 0.051 | 0.053 | - | - | - | - | - | 87.93 | - | - | - | 13.41 | 101.444
159 | MP-4-21 | specimen | Gn-1 | centre | - | - | - | 0.075 | 0.079 | - | - | - | - | - | 86.8 | - | - | - | 13.96 | 100.914
160 | MP-4-21 | specimen | Gn-1 | rim | - | - | - | 0.022 | 0.04 | - | - | - | - | - | 86.92 | - | - | - | 13.74 | 100.722
161 | MP-4-21 | specimen | Gn-1 | rim | - | - | - | 0.043 | 0.027 | - | - | - | - | - | 86.59 | - | - | - | 13.7 | 100.36
162 | MP-4-21 | specimen | Gn-1 | centre | - | - | - | 0.046 | 0.036 | - | - | - | - | - | 86.67 | - | - | - | 13.57 | 100.322
163 | ML-2-21 | specimen | Gn-1 | rim | - | - | - | 0.054 | - | - | - | - | - | - | 86.66 | - | - | - | 13.04 | 99.754
164 | ML-2-21 | specimen | Gn-1 | centre | - | - | - | 0.122 | 0.065 | - | - | - | - | - | 87.21 | - | 0.121 | - | 13.4 | 100.918
165 | ML-2-21 | specimen | Gn-1 | rim | - | - | - | 0.04 | 0.013 | - | - | - | - | - | 85.37 | - | 0.049 | - | 13.25 | 98.722
166 | ML-2-21 | specimen | Gn-1 | rim | - | - | - | - | - | - | - | - | - | - | 87.37 | - | 0.224 | - | 13.34 | 100.934
167 | ML-2-21 | specimen | Gn-1 | centre | - | - | - | 0.064 | 0.015 | - | - | - | - | - | 86.82 | - | 0.083 | - | 13.58 | 100.562
168 | ML-27-21 | specimen | Gn-1 | rim | - | - | - | 0.08 | 0.041 | 0.075 | - | - | - | - | 86.37 | 0.037 | - | - | 13.39 | 99.993
169 | ML-27-21 | specimen | Gn-1 | centre | - | - | - | 0.058 | 0.064 | 0.038 | - | - | - | - | 86.68 | 0.196 | - | - | 13.62 | 100.656
170 | ML-27-21 | specimen | Gn-1 | rim | - | - | - | 0.064 | 0.101 | - | - | - | - | - | 86.41 | 0.031 | 0.075 | - | 13.45 | 100.131
171 | ML-27-21 | specimen | Gn-1 | rim | - | - | - | 0.011 | 0.028 | - | - | - | - | - | 85.85 | 0.175 | - | - | 13.24 | 99.304
172 | ML-27-21 | specimen | Gn-1 | centre | - | - | - | 0.044 | 0.015 | 0.071 | - | - | - | - | 86.49 | 0.017 | 0.029 | - | 13.43 | 100.096
173 | ShPM-42-22 | specimen | Gn-1 | rim | - | - | - | - | 0.003 | 0.127 | - | - | - | - | 87.32 | 0.186 | 0.127 | - | 13.73 | 101.493
174 | ShPM-42-22 | specimen | Gn-1 | centre | - | - | - | 0.007 | - | 0.164 | - | - | - | - | 87.73 | 0.094 | 0.076 | - | 13.58 | 101.651
175 | ShPM-42-22 | specimen | Gn-1 | rim | - | - | - | - | - | 0.292 | - | - | - | - | 86.19 | 0.207 | 0.008 | - | 13.47 | 100.167
176 | ShPM-42-22 | specimen | Gn-1 | rim | - | - | - | 0.03 | - | 0.105 | - | - | - | - | 87.41 | 0.121 | 0.194 | - | 13.71 | 101.57
177 | ShPM-42-22 | specimen | Gn-1 | centre | - | - | - | - | - | 0.007 | - | - | - | - | 86.93 | 0.039 | 0.109 | - | 13.46 | 100.545
178 | ShPM-42-22 | specimen | Gn-1 | rim | - | - | - | 0.013 | - | 0.024 | - | - | - | - | 86.11 | - | 0.093 | - | 13.64 | 99.88
179 | ShPM-55-22 | specimen | Gn-1 | rim | - | - | - | - | - | 0.047 | - | - | - | - | 86.02 | 0.042 | - | - | 13.19 | 99.299
180 | ShPM-55-22 | specimen | Gn-1 | centre | - | - | - | - | 0.024 | - | - | - | - | - | 86.69 | - | 0.025 | - | 13.18 | 99.919
181 | ShPM-55-22 | specimen | Gn-1 | rim | - | - | - | 0.001 | 0.012 | - | - | - | - | - | 86.35 | - | - | - | 12.94 | 99.303
182 | ShPM-55-22 | specimen | Gn-1 | rim | - | - | - | - | - | 1.24 | - | - | - | - | 84.3 | 1.19 | 0.011 | - | 13.43 | 100.171
183 | ShPM-55-22 | specimen | Gn-1 | centre | - | - | - | 0.017 | - | 0.073 | - | - | - | - | 87.01 | - | - | - | 13.49 | 100.59
184 | ShPM-55-22 | specimen | Gn-1 | rim | - | - | - | - | - | - | - | - | - | - | 87.16 | 0.086 | - | - | 13.67 | 100.916
185 | ShPM-56-22 | specimen | Gn-1 | rim | - | - | - | 0.008 | 0.008 | - | - | - | - | - | 87.6 | - | 0.288 | - | 13.72 | 101.624
186 | ShPM-56-22 | specimen | Gn-1 | centre | - | - | - | - | 0.047 | - | - | - | - | - | 86.56 | 0.115 | 0.356 | - | 13.83 | 100.908
187 | ShPM-56-22 | specimen | Gn-1 | rim | - | - | - | 0.013 | - | 0.094 | - | - | - | - | 86.45 | 0.203 | 0.375 | - | 13.88 | 101.015
188 | ShPM-56-22 | specimen | Gn-1 | rim | - | - | - | 0.019 | 0.007 | - | - | - | - | - | 86.12 | 0.121 | 0.407 | - | 13.73 | 100.404
189 | ShPM-56-22 | specimen | Gn-1 | centre | - | - | - | - | - | 0.655 | - | - | - | - | 86.44 | 0.831 | 0.276 | - | 13.35 | 101.552
190 | ShPM-56-22 | specimen | Gn-1 | rim | - | - | - | 0.012 | - | - | - | - | - | - | 86.53 | 0.05 | 0.305 | - | 13.9 | 100.797
191 | ShPM-68-22 | specimen | Gn-1 | rim | - | - | - | 0.056 | 0.009 | 0.018 | - | - | - | - | 87.25 | - | - | - | 13.81 | 101.143
192 | ShPM-68-22 | specimen | Gn-1 | centre | - | - | - | 0.011 | 0.007 | - | - | - | - | - | 87.49 | 0.013 | - | - | 13.67 | 101.191
193 | ShPM-68-22 | specimen | Gn-1 | rim | - | - | - | - | 0.012 | - | - | - | - | - | 86.72 | - | 0.185 | - | 13.69 | 100.607
194 | ShPM-68-22 | specimen | Gn-1 | rim | - | - | - | 0.014 | - | 0.244 | - | - | - | - | 86.73 | 0.156 | - | - | 13.77 | 100.914
195 | ShPM-68-22 | specimen | Gn-1 | centre | - | - | - | 0.064 | - | 0.043 | - | - | - | - | 86.67 | 0.032 | 0.067 | - | 13.97 | 100.846
196 | ShPM-68-22 | specimen | Gn-1 | rim | - | - | - | 0.011 | 0.044 | 0.135 | - | - | - | - | 87.81 | - | - | - | 13.81 | 101.81
197 | MP-1-21 | specimen | Gn-2 | rim | - | - | - | 0.09 | 0.094 | - | - | - | - | - | 87.58 | - | 0.047 | - | 13.44 | 101.251
198 | MP-1-21 | specimen | Gn-2 | centre | - | - | - | 0.107 | 0.022 | - | - | - | - | - | 86.36 | 0.015 | 0.086 | - | 13.08 | 99.67
199 | MP-1-21 | specimen | Gn-2 | rim | - | - | - | 0.042 | 0.094 | - | - | - | - | - | 86.73 | 0.088 |  | - | 13.68 | 100.634
200 | MP-1-21 | specimen | Gn-2 | rim | - | - | - | 0.024 | 0.062 | - | - | - | - | - | 86.72 | 0.05 | 0.075 | - | 13.57 | 100.501
201 | MP-1-21 | specimen | Gn-2 | centre | - | - | - | 0.021 | 0.074 | - | - | - | - | - | 87.81 | - | 0.097 | - | 13.57 | 101.572
202 | MP-7-21 | specimen | Gn-2 | rim | - | - | - | 0.057 | 0.077 | - | - | - | - | - | 86.83 | - | - | - | 13.42 | 100.384
203 | MP-7-21 | specimen | Gn-2 | centre | - | - | - | 0.046 | 0.064 | 0.023 | - | - | - | - | 86.79 | 0.219 | 0.038 | - | 13.58 | 100.76
204 | MP-7-21 | specimen | Gn-2 | rim | - | - | - | 0.069 | 0.025 | - | - | - | - | - | 86.14 | 0.068 | - | - | 13.61 | 99.912
205 | MP-7-21 | specimen | Gn-2 | rim | - | - | - | 0.128 | 0.066 | - | - | - | - | - | 86.8 | - | - | - | 13.72 | 100.714
206 | MP-7-21 | specimen | Gn-2 | centre | - | - | - | 0.071 | 0.052 | - | - | - | - | - | 86.26 | - | - | - | 13.71 | 100.093
207 | MP-7-21 | specimen | Gn-2 | rim | - | - | - | 0.064 | 0.072 | - | - | - | - | - | 87.68 | - | 0.009 | - | 13.65 | 101.475
208 | MP-7-21 | specimen | Gn-2 | rim | - | - | - | 0.032 | 0.057 | - | - | - | - | - | 86.29 | - | 0.047 | - | 13.68 | 100.106
209 | MP-7-21 | specimen | Gn-2 | rim | - | - | - | 0.059 | 0.039 | - | - | - | - | - | 86.46 | - | 0.016 | - | 13.56 | 100.134
210 | MP-7-21 | specimen | Gn-2 | centre | - | - | - | 0.063 | 0.179 | - | - | - | - | - | 86.36 | 0.02 | 0.707 | - | 13.63 | 100.959
211 | MP-7-21 | specimen | Gn-2 | rim | - | - | - | 0.053 | 0.052 | - | - | - | - | - | 86.55 | - | 0.078 | - | 13.79 | 100.523
212 | MP-7-21 | specimen | Gn-2 | rim | - | - | - | 0.067 | 0.047 | - | - | - | - | - | 86.81 | - | - | - | 13.77 | 100.694
213 | MP-7-21 | specimen | Gn-2 | rim | - | - | - | 0.03 | 0.078 | - | - | - | - | - | 86.51 | - | - | - | 13.63 | 100.248
214 | MP-7-21 | specimen | Gn-2 | rim | - | - | - | 0.068 | 0.085 | 0.406 | - | - | - | - | 86.11 | 0.817 | 0.091 | - | 13.68 | 101.257
215 | MP-7-21 | specimen | Gn-2 | centre | - | - | - | 0.032 | 0.036 | - | - | - | - | - | 86.43 | 0.011 | 0.05 | - | 13.76 | 100.319
216 | MP-7-21 | specimen | Gn-2 | rim | - | - | - | 0.011 | 0.11 | - | - | - | - | - | 86.16 | - | 0.084 | - | 13.66 | 100.025
217 | MP-7-21 | specimen | Gn-2 | rim | - | - | - | 0.082 | 0.077 | - | - | - | - | - | 86.04 | 0.146 | 0.062 | - | 13.55 | 99.957
218 | MP-7-21 | specimen | Gn-2 | rim | - | - | - | 0.063 | 0.069 | - | - | - | - | - | 86.83 | 0.027 | 0.17 | - | 13.77 | 100.929
219 | MP-7-21 | specimen | Gn-2 | centre | - | - | - | 0.041 | 0.062 | - | - | - | - | - | 86.63 | - | 0.03 | - | 13.63 | 100.393
220 | MP-7-21 | specimen | Gn-2 | rim | - | - | - | 0.082 | 0.012 | - | - | - | - | - | 86.07 | - | 0.006 | - | 13.76 | 99.93
221 | MP-7-21 | specimen | Gn-2 | rim | - | - | - | 0.1 | 0.095 | 0.157 | - | - | - | - | 87.57 | 0.115 | 0.02 | - | 13.56 | 101.617
222 | MP-7-21 | specimen | Gn-2 | centre | - | - | - | 0.067 | 0.011 | - | - | - | - | - | 87.85 | - | - | - | 13.7 | 101.628
223 | MP-7-21 | specimen | Gn-2 | rim | - | - | - | 0.068 | 0.045 | - | - | - | - | - | 87.7 | - | 0.101 | - | 13.65 | 101.564
224 | MP-7-21 | specimen | Gn-2 | rim | - | - | - | 0.07 | 0.047 | - | - | - | - | - | 86.2 | - | 0.087 | - | 13.54 | 99.944
225 | MP-7-21 | specimen | Gn-2 | centre | - | - | - | 0.053 | 0.045 | - | - | - | - | - | 87.81 | - | 0.035 | - | 13.56 | 101.503
226 | MP-7-21 | specimen | Gn-2 | rim | - | - | - | 0.081 | 0.041 | - | - | - | - | - | 86.75 | - | 0.256 | - | 13.36 | 100.488
227 | MP-7-21 | specimen | Gn-2 | rim | - | - | - | 0.073 | 0.077 | 0.577 | - | - | - | - | 86.15 | 0.628 | 0.056 | - | 13.72 | 101.281
228 | MP-7-21 | specimen | Gn-2 | centre | - | - | - | 0.088 | 0.065 | 0.939 | - | - | - | - | 86.52 | 0.805 | 0.092 | - | 13.27 | 101.779
229 | MP-7-21 | specimen | Gn-2 | rim | - | - | - | 0.093 | 0.056 | - | - | - | - | - | 87.63 | - | 0.176 | - | 13.45 | 101.405
230 | MP-7-21 | specimen | Gn-2 | rim | - | - | - | 0.062 | 0.076 | - | - | - | - | - | 86.92 | - | 0.037 | - | 13.66 | 100.755
231 | MP-7-21 | specimen | Gn-2 | centre | - | - | - | 0.054 | 0.067 | - | - | - | - | - | 87.21 | - | - | - | 13.67 | 101.001
232 | MP-7-21 | specimen | Gn-2 | rim | - | - | - | 0.047 | 0.073 | - | - | - | - | - | 86.6 | - | 0.072 | - | 13.59 | 100.382
233 | ShPM-55-22 | specimen | Sp | rim | 4.26 | - | - | - | 62.2 | - | - | - | - | - | - | - | - | - | 33 | 99.46
234 | ShPM-55-22 | specimen | Sp | centre | 4.35 | - | - | - | 62.23 | - | - | - | - | 0.007 | - | - | - | - | 33.56 | 100.147
235 | ShPM-55-22 | specimen | Sp | rim | 4.15 | - | - | 0.036 | 62.6 | - | - | - | - | - | - | - | - | - | 33.19 | 99.976
236 | ShPM-55-22 | specimen | Sp | rim | 4.06 | - | - | - | 63.17 | - | - | - | - | - | - | - | - | - | 32.86 | 100.09
237 | ShPM-55-22 | specimen | Sp | centre | 4.31 | - | - | - | 62.75 | - | - | - | - | - | - | - | - | - | 32.96 | 100.02
238 | ShPM-55-22 | specimen | Sp | rim | 4.58 | - | - | 0.015 | 61.98 | - | - | - | - | 0.001 | - | - | - | - | 33.28 | 99.856
239 | ShPM-55-22 | specimen | Sp | rim | 4.22 | - | - | - | 62.94 | - | 0.112 | - | - | - | - | - | - | - | 32.87 | 100.142
240 | ShPM-55-22 | specimen | Sp | centre | 4.16 | - | - | 0.011 | 62.36 | - | 0.006 | 0.019 | - | - | - | - | - | - | 33.01 | 99.566
241 | ShPM-55-22 | specimen | Sp | rim | 4.01 | - | - | - | 62.72 | - | - | - | - | - | - | - | - | - | 33 | 99.73
242 | ShPM-56-22 | specimen | Sp | rim | 7.45 | - | - | - | 59.5 | - | 0.029 | - | - | - | - | - | - | - | 32.64 | 99.619
243 | ShPM-56-22 | specimen | Sp | centre | 7.51 | - | - | 0.019 | 58.75 | - | - | - | - | - | - | - | - | - | 32.62 | 98.899
244 | ShPM-56-22 | specimen | Sp | rim | 7.46 | - | - | - | 58.84 | - | - | - | - | - | - | - | - | - | 32.62 | 98.92
245 | ShPM-56-22 | specimen | Sp | rim | 7.42 | - | - | 0.004 | 59.46 | - | - | 0.004 | - | - | - | - | - | - | 32.29 | 99.178
246 | ShPM-56-22 | specimen | Sp | centre | 7.77 | - | - | 0.008 | 58.72 | - | - | - | - | 0.006 | - | - | - | - | 33.01 | 99.514
247 | ShPM-56-22 | specimen | Sp | rim | 7.51 | - | - | 0.009 | 58.38 | - | - | - | - | 0.002 | - | - | - | - | 32.83 | 98.731
248 | ShPM-56-22 | specimen | Sp | rim | 7.14 | - | - | 0.027 | 59.24 | - | 0.062 | - | - | - | - | - | - | - | 32.93 | 99.399
249 | ShPM-56-22 | specimen | Sp | centre | 6.86 | - | - | 0.007 | 59.23 | - | 0.055 | - | - | - | - | - | - | - | 32.93 | 99.082
250 | ShPM-56-22 | specimen | Sp | rim | 6.83 | - | - | 0.034 | 59.93 | - | 0.003 | 0.025 | - | - | - | - | - | - | 32.58 | 99.402
251 | ShPM-56-22 | specimen | Sp | rim | 6.59 | - | - | 0.01 | 59.52 | - | - | - | - | - | - | - | - | - | 32.65 | 98.77
252 | ShPM-56-22 | specimen | Sp | centre | 7.12 | - | - | - | 58.96 | - | 0.071 | - | - | - | - | - | - | - | 32.47 | 98.621
253 | ShPM-56-22 | specimen | Sp | rim | 6.91 | - | - | - | 58.87 | - | 0.026 | 0.061 | - | 0.013 | - | - | - | - | 32.62 | 98.5
254 | ShPM-56-22 | specimen | Sp | rim | 7.17 | - | - | - | 59.29 | - | - | - | - | - | - | - | - | - | 32.25 | 98.71
255 | ShPM-56-22 | specimen | Sp | centre | 7.28 | - | - | - | 58.47 | - | - | - | - | 0.024 | - | - | - | - | 32.84 | 98.614
256 | ShPM-56-22 | specimen | Sp | rim | 7.45 | - | - | 0.017 | 58.36 | - | 0.045 | - | - | - | - | - | - | - | 32.94 | 98.812
257 | ML-22-21 | specimen | Sp | rim | 4.74 | - | - | - | 62 | - | - | - | - | 0.022 | - | - | - | - | 33.35 | 100.112
258 | ML-22-21 | specimen | Sp | rim | 4.42 | - | - | - | 62.34 | - | - | 0.004 | - | - | - | - | - | - | 33.19 | 99.954
259 | ML-22-21 | specimen | Sp | centre | 4.4 | - | - | - | 62.07 | - | 0.014 | - | - | - | - | - | - | - | 32.56 | 99.044
260 | ML-22-21 | specimen | Sp | rim | 4.48 | - | - | - | 62.28 | - | 0.043 | - | - | - | - | - | - | - | 32.96 | 99.763
261 | ML-22-21 | specimen | Sp | rim | 5.04 | - | - | - | 61.75 | - | - | - | - | 0.018 | - | - | - | - | 33.12 | 99.928
262 | ML-22-21 | specimen | Sp | rim | 5.4 | - | - | - | 61.57 | - | - | 0.028 | - | 0.003 | - | - | - | - | 33.47 | 100.471
263 | ML-22-21 | specimen | Sp | rim | 5.65 | - | - | 0.012 | 61.71 | - | - | - | - | - | - | - | - | - | 33.38 | 100.752
264 | ML-22-21 | specimen | Sp | centre | 5.63 | - | - | - | 61.13 | - | 0.143 | - | - | - | - | - | - | - | 32.96 | 99.863
265 | ML-22-21 | specimen | Sp | rim | 5.07 | - | - | 0.004 | 62.1 | - | 0.077 | 0.007 | - | - | - | - | - | - | 33.61 | 100.868
266 | ML-22-21 | specimen | Sp | rim | 3.56 | - | - | 0.027 | 63.73 | - | - | - | - | - | - | - | - | - | 33.01 | 100.327
267 | MP-1-21 | specimen | Sp | rim | 2.53 | - | - | 0.015 | 64.67 | - | - | 0.001 | 0.021 | 0.008 | - | - | - | - | 32.01 | 99.255
268 | MP-1-21 | specimen | Sp | rim | 2.36 | - | - | 0.028 | 64.59 | - | - | 0.011 | 0.068 | - | - | - | - | - | 31.85 | 98.907
269 | MP-1-21 | specimen | Sp | centre | 2.71 | - | - | 0.035 | 64.16 | - | - | 0.011 | 0.126 | - | - | - | - | - | 32.11 | 99.152
270 | MP-1-21 | specimen | Sp | rim | 2.69 | - | - | - | 63.91 | - | 0.026 | - | - | 0.017 | - | - | - | - | 31.93 | 98.573
271 | MP-1-21 | specimen | Sp | rim | 2.67 | - | - | - | 64.48 | - | - | - | 0.162 | - | - | - | - | - | 31.86 | 99.172
272 | MP-1-21 | specimen | Sp | rim | 2.63 | - | - | - | 64.14 | - | - | - | 0.163 | - | - | - | - | - | 31.96 | 98.893
273 | MP-1-21 | specimen | Sp | rim | 2.56 | - | - | 0.013 | 63.75 | - | - | - | 0.183 | - | - | - | - | - | 32 | 98.506
274 | MP-1-21 | specimen | Sp | centre | 2.38 | - | - | 0.005 | 64.71 | - | - | 0.009 | 0.168 | 0.013 | - | - | - | - | 31.97 | 99.255
275 | MP-1-21 | specimen | Sp | rim | 2.31 | - | - | 0.037 | 64.47 | - | - | - | 0.081 | 0.005 | - | - | - | - | 31.59 | 98.493
276 | MP-1-21 | specimen | Sp | rim | 2.33 | - | - | - | 65 | - | - | 0.027 | - | - | - | - | - | - | 31.98 | 99.337
277 | MP-7-21 | specimen | Sp | rim | 2.24 | - | - | 0.006 | 64.51 | - | - | - | - | - | - | - | - | - | 32.91 | 99.666
278 | MP-7-21 | specimen | Sp | rim | 2.84 | - | - | 0.029 | 64.08 | - | - | - | - | 0.016 | - | - | - | - | 32.71 | 99.675
279 | MP-7-21 | specimen | Sp | centre | 2.75 | - | - | 0.04 | 64.1 | - | - | 0.003 | - | 0.004 | - | - | - | - | 32.58 | 99.477
280 | MP-7-21 | specimen | Sp | rim | 2.72 | - | - | - | 64.08 | - | 0.055 | - | - | - | - | - | - | - | 32.9 | 99.755
281 | MP-7-21 | specimen | Sp | rim | 2.26 | - | - | 0.028 | 64.22 | - | - | 0.035 | - | - | - | - | - | - | 32.4 | 98.943
282 | MP-7-21 | specimen | Sp | rim | 1.69 | - | - | 0.016 | 65.08 | - | 0.023 | 0.007 | - | 0.012 | - | - | - | - | 32.79 | 99.618
283 | MP-7-21 | specimen | Sp | rim | 2.64 | - | - | - | 64.03 | - | - | - | - | - | - | - | - | - | 32.55 | 99.22
284 | MP-7-21 | specimen | Sp | centre | 2.68 | - | - | 0.029 | 64.18 | - | - | - | - | - | - | - | - | - | 32.82 | 99.709
285 | MP-7-21 | specimen | Sp | rim | 2.58 | - | - | 0.035 | 64.56 | - | - | 0.043 | - | - | - | - | - | - | 32.89 | 100.108
286 | MP-7-21 | specimen | Sp | rim | 2.5 | - | - | 0.003 | 64.51 | - | 0.064 | - | - | 0.017 | - | - | - | - | 32.38 | 99.474
287 | MP-7-21 | specimen | Sp | rim | 2.03 | - | - | 0.058 | 64.17 | - | - | - | - | - | - | - | - | - | 32.55 | 98.808
288 | MP-7-21 | specimen | Sp | rim | 2.78 | - | - | 0.043 | 64.01 | - | 0.077 | 0.013 | - | 0.013 | - | - | - | - | 32.54 | 99.476
289 | MP-7-21 | specimen | Sp | centre | 2.76 | - | - | 0.032 | 63.57 | - | - | - | - | 0.011 | - | - | - | - | 32.54 | 98.913
290 | MP-7-21 | specimen | Sp | rim | 2.84 | - | - | 0.001 | 63.77 | - | - | - | - | 0.002 | - | - | - | - | 32.53 | 99.143
291 | MP-7-21 | specimen | Sp | rim | 2.66 | - | - | 0.018 | 63.98 | - | - | - | - | 0.005 | - | - | - | - | 32.63 | 99.293
292 | MP-7-21 | specimen | Sp | rim | 1.75 | - | - | - | 65.07 | - | - | - | - | 0.024 | - | - | - | - | 32.43 | 99.274
293 | MP-7-21 | specimen | Sp | rim | 2.55 | - | - | 0.026 | 64.32 | - | - | - | - | 0.044 | - | - | - | - | 32.37 | 99.31
294 | MP-7-21 | specimen | Sp | centre | 2.36 | - | - | 0.019 | 64.07 | - | - | - | - | 0.025 | - | - | - | - | 32.4 | 98.874
295 | MP-7-21 | specimen | Sp | rim | 2.73 | - | - | - | 63.93 | - | 0.006 | - | - | 0.108 | - | - | - | - | 32.32 | 99.094
296 | MP-7-21 | specimen | Sp | rim | 1.51 | - | - | 0.04 | 65.12 | - | - | - | 0.037 | 0.024 | - | - | - | - | 32.39 | 99.121
297 | MP-7-21 | specimen | Sp | rim | 1.67 | - | - | 0.008 | 65.23 | - | - | 0.005 | - | 0.021 | - | - | - | - | 32.3 | 99.234
298 | MP-7-21 | specimen | Sp | rim | 2.27 | - | - | 0.029 | 64.05 | - | - | - | - | - | - | - | - | - | 32.13 | 98.479
299 | MP-7-21 | specimen | Sp | centre | 2.72 | - | - | - | 64.18 | - | - | - | - | 0.005 | - | - | - | - | 32.24 | 99.145
300 | MP-7-21 | specimen | Sp | rim | 2.54 | - | - | - | 63.94 | - | - | - | - | 0.031 | - | - | - | - | 31.97 | 98.481
301 | MP-7-21 | specimen | Sp | rim | 2.44 | - | - | - | 64.29 | - | 0.078 | 0.022 | - | - | - | - | - | - | 32.22 | 99.05
Average |  |  |  | Py-1.1 | 46.49243 | 0.07645946 | 0.03775 | 0.0236 | - | - | - | - | - | - | - | - | - | 1.165027 | 52.65865 | 100.4248
|  |  |  | Py-1.2 | 46.63769 | 0.07446154 | 0.06176667 | 0.01842308 | - | - | - | - | - | - | - | - | - | 0.2306154 | 53.15872 | 100.0075
|  |  |  | Py-2.1 | 46.54475 | 0.05282051 | 0.0228 | 0.02333333 | - | - | - | - | - | - | - | - | - | 0.2729565 | 53.0765 | 99.84175
|  |  |  | Py-2.2 | 47.32278 | 0.07305556 | 0.03966667 | 0.0202 | - | - | - | - | - | - | - | - | - | 0.1468571 | 53.57056 | 101.0536
|  |  |  | Gn-1 | - | - | - | 0.0375 | 0.0326087 | 0.1917778 | - | - | - | - | 86.71103 | 0.1877143 | 0.1583182 | - | 13.55744 | 100.5935
|  |  |  | Gn-2 | - | - | - | 0.06272222 | 0.06397222 | 0.4204 | - | - | - | - | 86.77389 | 0.2314615 | 0.09722222 | - | 13.60083 | 100.7163
|  |  |  | Sp | 4.067246 | - | - | 0.02135897 | 62.60986 | - | 0.05075 | 0.01763158 | 0.1121111 | 0.01727586 | - | - | - | - | 32.62768 | 99.3583
Appendix 1. Chemical composition of sulfides at the Marinskoye deposit based on EPMA data, wt.%
Note "-" below the detection limit