## Прил. 3.
№ | Sample № | Sample type | Mineral | Point location | Fe | S | Ni | Cu | Zn | Total
1 | MP-16-21 | specimen | Pо | rim | 59.93 | 38.99 | - | - | - | 98.92
2 | MP-16-21 | specimen | Pо | centre | 60.84 | 39.13 | - | - | - | 99.97
3 | MP-19-21 | specimen | Pо | rim | 60.33 | 39.26 | - | - | - | 99.59
4 | MP-20-21 | specimen | Pо | rim | 60.31 | 39.19 | - | - | - | 99.5
5 | MP-20-21 | specimen | Pо | centre | 60.04 | 39.31 | - | - | - | 99.35
6 | ML-15-21 | specimen | Pо | rim | 59.43 | 39.82 | 0.47 | - | - | 99.72
7 | ML-15-22 | specimen | Pо | centre | 59.69 | 39.36 | - | - | - | 99.05
8 | ML-22-21 | specimen | Pо | rim | 60.35 | 38.79 | - | - | - | 99.14
9 | ML-22-22 | specimen | Pо | centre | 60.03 | 39.14 | - | - | - | 99.17
10 | ML-22-23 | specimen | Pо | rim | 59.43 | 39.02 | - | - | - | 98.45
11 | ML-22-24 | specimen | Pо | centre | 59.67 | 39.2 | - | - | - | 98.87
12 | ML-30-21 | specimen | Pо | rim | 60.24 | 39.67 | - | - | - | 99.91
13 | ML-30-22 | specimen | Pо | centre | 60.6 | 38.73 | - | - | - | 99.33
14 | KPM-14-22 | specimen | Pо | rim | 60.42 | 38.91 | 0.5 | - | - | 99.83
15 | KPM-14-22 | specimen | Pо | centre | 60.58 | 39.19 | - | - | - | 99.77
16 | KPM-15-22 | specimen | Pо | rim | 60.01 | 38.47 | 0.26 | - | - | 98.74
17 | KPM-15-22 | specimen | Pо | centre | 60.25 | 39.52 | - | - | - | 99.77
18 | KPM-15-22 | specimen | Pо | rim | 60.08 | 38.86 | 0.39 | - | - | 99.33
19 | KPM-17-22 | specimen | Pо | rim | 60.44 | 39.37 | - | - | - | 99.81
20 | KPM-18-22 | specimen | Pо | rim | 59.88 | 39.1 | - | - | - | 98.98
21 | KPM-18-22 | specimen | Pо | centre | 60.5 | 38.62 | - | - | - | 99.12
22 | KPM-53-22 | specimen | Pо | rim | 60.18 | 38.47 | 0.75 | - | - | 99.4
23 | КPM-53-22 | specimen | Pо | centre | 60.58 | 38.8 | 0.58 | - | - | 99.96
24 | КPM-53-22 | specimen | Pо | rim | 60.39 | 39.48 | 0.4 | - | - | 100.27
25 | КPM-53-22 | specimen | Pо | centre | 60.86 | 37.99 | 0.45 | - | - | 99.3
26 | КPM-53-22 | specimen | Pо | rim | 60.41 | 38.47 | 0.25 | - | - | 99.13
27 | КPM-53-22 | specimen | Pо | centre | 60.21 | 39.16 | - | - | - | 99.37
28 | КPM-53-22 | specimen | Pо | rim | 61.11 | 39.25 | 0.32 | - | - | 100.68
29 | МL-22-21 | specimen | Ccp | rim | 31.68 | 34.54 | - | 32.34 | - | 98.56
30 | KPM-15-22 | сore | Ccp | rim | 31.37 | 35.03 | - | 32.76 | - | 99.16
31 | KPM-15-22 | сore | Ccp | centre | 32.63 | 35.87 | - | 30.52 | - | 99.02
32 | KPM-18-22 | сore | Ccp | rim | 30.69 | 34.63 | - | 32.87 | - | 98.19
33 | KPM-18-22 | сore | Ccp | centre | 30.92 | 34.6 | - | 33.33 | - | 98.85
34 | KPM-18-22 | сore | Ccp | rim | 30.46 | 34.62 | - | 33.43 | - | 98.51
35 | KPM-47-22 | сore | Ccp | rim | 30.68 | 34.83 | - | 33.23 | - | 98.74
36 | KPM-47-22 | сore | Ccp | centre | 32.61 | 35.2 | - | 31.34 | - | 99.15
37 | KPM-47-22 | сore | Ccp | rim | 31.16 | 35.05 | - | 32.84 | - | 99.05
38 | KPM-47-22 | сore | Ccp | centre | 31.07 | 34.77 | - | 32.96 | - | 98.8
39 | KPM-48-22 | сore | Ccp | rim | 31.13 | 34.62 | - | 32.85 | - | 98.6
40 | KPM-48-22 | сore | Ccp | centre | 31.57 | 35.18 | - | 32.77 | - | 99.52
41 | KPM-48-22 | сore | Ccp | rim | 31.27 | 34.5 | - | 32.56 | - | 98.33
42 | KPM-53-22 | сore | Ccp | rim | 30.79 | 34.98 | - | 33.29 | - | 99.06
43 | ShPM-36-22 | сore | Ccp | rim | 30.99 | 34.83 | - | 32.75 | - | 98.57
44 | ShM-7-22 | specimen | Ccp | rim | 31.41 | 34.36 | - | 33.15 | - | 98.92
45 | MP-1-21 | specimen | Ccp | rim | 28.89 | 35.05 | - | 32.16 | 3.48 | 99.58
46 | MP-1-21 | specimen | Ccp | centre | 29.04 | 35.03 | - | 32.28 | 3.32 | 99.67
47 | MP-1-21 | specimen | Ccp | rim | 28.35 | 35.06 | - | 31.47 | 3.63 | 98.51
48 | MP-7-21 | specimen | Ccp | rim | 28.29 | 34.97 | - | 32.59 | 3.82 | 99.67
49 | MP-7-21 | specimen | Ccp | centre | 30.33 | 34.63 | - | 33.2 | 0.85 | 99.01
50 | MP-7-21 | specimen | Ccp | rim | 29.5 | 34.85 | - | 33.24 | 1.72 | 99.31
51 | МP-16-21 | specimen | Ccp | rim | 31.86 | 36.69 | - | 32.57 | - | 101.12
52 | МP-16-21 | specimen | Ccp | centre | 31.47 | 35.61 | - | 32.71 | - | 99.79
53 | МP-16-21 | specimen | Ccp | rim | 30.93 | 35.39 | - | 32.57 | - | 98.89
54 | МP-16-21 | specimen | Ccp | centre | 33.99 | 38.83 | - | 27.68 | - | 100.5
55 | MP-20-21 | specimen | Ccp | rim | 31.09 | 34.9 | - | 33.05 | - | 99.04
56 | ML-10-21 | specimen | Ccp | rim | 33.11 | 36.8 | - | 30.49 | - | 100.4
57 | ML-10-21 | specimen | Ccp | centre | 31.76 | 35.21 | - | 32.32 | - | 99.29
58 | ML-10-21 | specimen | Ccp | rim | 31.35 | 34.99 | - | 33.1 | - | 99.44
59 | ML-10-21 | specimen | Ccp | centre | 31.29 | 34.86 | - | 32.94 | - | 99.09
60 | KPM-9-22 | сore | Ccp | rim | 31.25 | 35.34 | - | 34.43 | - | 101.02
61 | KPM-9-22 | сore | Ccp | centre | 30.9 | 35.12 | - | 33.99 | - | 100.01
62 | KPM-9-22 | сore | Ccp | rim | 31.34 | 35.18 | - | 33.71 | - | 100.23
63 | KPM-9-22 | сore | Ccp | centre | 31.45 | 35.37 | - | 33.8 | - | 100.62
64 | KPM-9-22 | сore | Ccp | rim | 31.72 | 35.35 | - | 33.57 | - | 100.64
65 | KPM-9-22 | сore | Ccp | centre | 31.19 | 35.58 | - | 34.32 | - | 101.09
66 | KPM-9-22 | сore | Ccp | rim | 33.35 | 37.69 | - | 29.74 | - | 100.78
67 | KPM-9-22 | сore | Ccp | centre | 31.63 | 35.67 | - | 33.51 | - | 100.81
68 | KPM-9-22 | сore | Ccp | rim | 31.5 | 35.47 | - | 33.94 | - | 100.91
69 | KPM-9-22 | сore | Ccp | centre | 31.69 | 35.28 | - | 33.3 | - | 100.27
70 | KPM-9-22 | сore | Ccp | rim | 31.35 | 35.26 | - | 33.72 | - | 100.33
71 | KPM-9-22 | сore | Ccp | centre | 31.54 | 35.36 | - | 33.77 | - | 100.67
72 | KPM-9-22 | сore | Ccp | rim | 31.34 | 35.3 | - | 34.08 | - | 100.72
73 | KPM-69-22 | сore | Ccp | rim | 30.97 | 34.79 | - | 31.45 | 0.87 | 98.08
74 | KPM-69-22 | сore | Ccp | centre | 31.37 | 35.08 | - | 31.78 | - | 98.23
75 | KPM-69-22 | сore | Ccp | rim | 33.85 | 38.93 | - | 28.22 | - | 101
76 | KPM-70-22 | сore | Ccp | rim | 31.33 | 35.15 | - | 32.74 | - | 99.22
77 | KPM-70-22 | сore | Ccp | centre | 31.18 | 34.85 | - | 32.97 | - | 99
78 | KPM-70-22 | сore | Ccp | rim | 32.66 | 36.73 | - | 30.48 | - | 99.87
79 | KPM-70-22 | сore | Ccp | centre | 31.19 | 35.77 | - | 31.59 | - | 98.55
80 | ShM-1-22 | specimen | Ccp | rim | 32.05 | 36.02 | - | 32.08 | - | 100.15
81 | ShM-1-22 | specimen | Ccp | centre | 30.82 | 34.67 | - | 33.1 | - | 98.59
82 | ShM-1-22 | specimen | Ccp | rim | 31.04 | 35.16 | - | 32.98 | - | 99.18
83 | ShM-3-22 | specimen | Ccp | rim | 33.11 | 35.39 | - | 32.36 | - | 100.86
84 | ShM-3-23 | specimen | Ccp | centre | 31.42 | 34.72 | - | 32.97 | - | 99.11
85 | ShM-6-22 | specimen | Ccp | rim | 31.2 | 35.43 | - | 33.26 | - | 99.89
86 | ShM-6-22 | specimen | Ccp | centre | 31.71 | 35.24 | - | 32.95 | - | 99.9
87 | ShM-2-21 | specimen | Ccp | rim | 31.01 | 34.89 | - | 32.53 | - | 98.43
88 | ShM-2-21 | specimen | Ccp | centre | 31.13 | 34.81 | - | 32.8 | - | 98.74
89 | ShM-3-21 | specimen | Ccp | rim | 30.88 | 34.62 | - | 33.01 | - | 98.51
Average |  |  |  | Pо | 60.2425 | 39.04536 | 0.437 | - | - | 99.44393
|  |  |  | Ccp | 31.29262 | 35.32295 | - | 32.59852 | 2.527143 | 99.5041
Appendix 3. Chemical composition of sulfides from the Marinskoye deposit based on SEM data, mass %.
Note "-" below the detection limit