## Прил. 4
№ | Sample № | Sample type | Mineral | Point location | Au | Ag | Cu | Hg | Total
1 | ML-27-21-1 | specimen | Au-1 | rim | 68.15 | 31.05 | 0.0088 |  | 99.2088
2 | ML-27-21-1 | specimen | Au-1 | centre | 77.38 | 22.5 | 0.0199 |  | 99.8999
3 | ML-27-21-1 | specimen | Au-1 | rim | 78.18 | 22.18 | 0.0074 |  | 100.3674
4 | ML-27-21-1 | specimen | Au-1 | rim | 76.67 | 23.25 | 0.0114 | 0.0023 | 99.9337
5 | ML-27-21-1 | specimen | Au-1 | centre | 73.82 | 26.48 |  |  | 100.3
6 | ML-27-21-1 | specimen | Au-1 | rim | 74.15 | 24.43 | 0.0231 | 0.0031 | 98.6062
7 | ML-27-21-1 | specimen | Au-1 | rim | 78.18 | 21.69 | - | - | 99.87
8 | ML-27-21-1 | specimen | Au-1 | centre | 77.38 | 21.76 | - | - | 99.14
9 | ML-27-21-1 | specimen | Au-1 | centre | 74.29 | 25.26 | - | - | 99.55
10 | ML-27-21-1 | specimen | Au-1 | rim | 72.33 | 26.43 | 0.0051 | - | 98.7651
11 | ML-27-21-1 | specimen | Au-1 | rim | 72.62 | 26.51 | 0.0167 | - | 99.1467
12 | ML-27-21-1 | specimen | Au-1 | centre | 74.4 | 25.21 | - | - | 99.61
13 | ML-27-21-1 | specimen | Au-1 | rim | 74.27 | 25.16 | 0.0021 | - | 99.4321
14 | ML-27-21-1 | specimen | Au-1 | rim | 73.92 | 25.81 | 0.0024 | - | 99.7324
15 | ML-27-21-1 | specimen | Au-1 | centre | 72.98 | 25.96 | 0.0119 | - | 98.9519
16 | ML-27-21-1 | specimen | Au-1 | rim | 73.45 | 25.73 | 0.0152 | - | 99.1952
17 | ML-27-21-1 | specimen | Au-1 | rim | 75.22 | 24.94 | - | - | 100.16
18 | ML-27-21-1 | specimen | Au-1 | centre | 74.12 | 25.13 | 0.0069 | - | 99.2569
19 | ML-27-21-1 | specimen | Au-1 | centre | 72.69 | 26.16 | - | - | 98.85
20 | ML-27-21-1 | specimen | Au-1 | rim | 69.74 | 29.09 | 0.0011 | 0.0703 | 98.9014
21 | ShPM-55-22 | specimen | Au-1 | rim | 67.42 | 30.94 | - | - | 98.36
22 | ShPM-55-22 | specimen | Au-1 | centre | 73.53 | 25.21 | 0.0078 | - | 98.7478
23 | ShPM-55-22 | specimen | Au-1 | rim | 74.27 | 25.45 | 0.0006 | - | 99.7206
24 | ShPM-55-22 | specimen | Au-1 | rim | 72.41 | 26.92 | 0.0008 | - | 99.3308
25 | ShPM-55-22 | specimen | Au-1 | centre | 67.48 | 32.15 | - | - | 99.63
26 | ShPM-55-22 | specimen | Au-1 | rim | 70.64 | 29.04 | - | - | 99.68
27 | ShPM-55-22 | specimen | Au-1 | rim | 74.26 | 25.47 | - | - | 99.73
28 | ShPM-55-22 | specimen | Au-1 | centre | 73.73 | 25.04 | - | 0.0077 | 98.7777
29 | ShPM-55-22 | specimen | Au-1 | centre | 67.58 | 32.39 | 0.0005 | - | 99.9705
30 | ShPM-55-22 | specimen | Au-1 | rim | 70.27 | 28.14 | 0.0195 | - | 98.4295
31 | ShPM-56-22 | specimen | Au-1 | rim | 64.6 | 33.67 | - | - | 98.27
32 | ShPM-56-22 | specimen | Au-1 | centre | 67.59 | 32.48 | - | 0.0086 | 100.0786
33 | ShPM-56-22 | specimen | Au-1 | rim | 70.32 | 29.57 | - | - | 99.89
34 | ShPM-56-22 | specimen | Au-1 | rim | 71.76 | 28.21 | 0.0285 | - | 99.9985
35 | ShPM-56-22 | specimen | Au-1 | centre | 71.5 | 27.61 | 0.015 | - | 99.125
36 | ShPM-56-22 | specimen | Au-1 | rim | 69.24 | 29.87 | 0.002 | - | 99.112
37 | ShPM-56-22 | specimen | Au-1 | rim | 73.65 | 25.95 | - | - | 99.6
38 | ShPM-56-22 | specimen | Au-1 | centre | 75.26 | 24.74 | 0.0119 | - | 100.0119
39 | ShPM-56-22 | specimen | Au-1 | centre | 76.23 | 23.9 | - | 0.0458 | 100.1758
40 | ShPM-56-22 | specimen | Au-1 | rim | 74.74 | 24.91 | - | - | 99.65
41 | SHPM-68-22 | specimen | Au-1 | rim | 74.25 | 24.95 | - | 0.0354 | 99.2354
42 | SHPM-68-22 | specimen | Au-1 | centre | 75.85 | 23.3 | - | - | 99.15
43 | SHPM-68-22 | specimen | Au-1 | rim | 75.47 | 23.91 | 0.0074 | - | 99.3874
44 | SHPM-68-22 | specimen | Au-1 | rim | 76.58 | 23.42 | 0.0164 | - | 100.0164
45 | SHPM-68-22 | specimen | Au-1 | centre | 75.62 | 24.46 | - | - | 100.08
46 | SHPM-68-22 | specimen | Au-1 | rim | 74.68 | 25.48 | - | - | 100.16
47 | SHPM-68-22 | specimen | Au-1 | rim | 73.06 | 25.14 | - | - | 98.2
48 | SHPM-68-22 | specimen | Au-1 | centre | 74.97 | 26.07 | 0.0162 | 0.0417 | 101.0979
49 | SHPM-68-22 | specimen | Au-1 | rim | 74.25 | 24.73 | - | 0.0858 | 99.0658
50 | SHPM-68-22 | specimen | Au-1 | rim | 74.22 | 26.33 | 0.0032 | - | 100.5532
51 | SHPM-68-22 | specimen | Au-1 | centre | 72.71 | 25.3 | 0.0111 | - | 98.0211
52 | SHPM-68-22 | specimen | Au-1 | rim | 73.97 | 25.52 | 0.0331 | - | 99.5231
53 | SHPM-68-22 | specimen | Au-1 | rim | 74.55 | 25.06 | 0.0055 | - | 99.6155
54 | SHPM-68-22 | specimen | Au-1 | centre | 72.81 | 25.72 | - | - | 98.53
55 | SHPM-68-22 | specimen | Au-1 | centre | 74.48 | 25.4 | 0.0169 | 0.0381 | 99.935
56 | SHPM-68-22 | specimen | Au-1 | rim | 74.48 | 25.33 | - | - | 99.81
57 | ML-16-21 | specimen | Au-1 | rim | 74.05 | 25.96 | 0.001 | - | 100.011
58 | ML-16-21 | specimen | Au-1 | centre | 74.35 | 25 | - | - | 99.35
59 | ML-16-21 | specimen | Au-1 | rim | 75.29 | 24.93 | - | - | 100.22
60 | ML-16-21 | specimen | Au-1 | rim | 75.65 | 25.52 | - | - | 101.17
61 | ML-16-21 | specimen | Au-1 | centre | 75.76 | 24.74 | - | - | 100.5
62 | ML-16-21 | specimen | Au-1 | rim | 75.84 | 24.54 | - | - | 100.38
63 | ML-16-21 | specimen | Au-1 | rim | 75.88 | 25.27 | - | - | 101.15
64 | ML-16-21 | specimen | Au-1 | centre | 77.5 | 24.01 | - | - | 101.51
65 | ML-16-21 | specimen | Au-1 | rim | 76.54 | 24.82 | 0.012 | - | 101.372
66 | ML-16-21 | specimen | Au-1 | rim | 76.94 | 24.63 | - | 0.064 | 101.634
67 | ML-16-21 | specimen | Au-1 | centre | 75.09 | 26.01 | - | - | 101.1
68 | ML-16-21 | specimen | Au-1 | rim | 76.02 | 25.36 | - | - | 101.38
69 | ML-16-21 | specimen | Au-1 | rim | 72.82 | 28.21 | - | - | 101.03
70 | ML-16-21 | specimen | Au-1 | centre | 73.79 | 27.64 | - | - | 101.43
71 | ML-16-21 | specimen | Au-1 | rim | 74.45 | 26.13 | - | - | 100.58
72 | ML-16-21 | specimen | Au-1 | centre | 74.53 | 25.94 | - | - | 100.47
73 | ML-16-21 | specimen | Au-1 | rim | 73.27 | 26.9 | - | - | 100.17
74 | ML-27-21-3 | specimen | Au-2 | rim | 69.7 | 30.58 | - | 0.002 | 100.282
75 | ML-27-21-3 | specimen | Au-2 | centre | 67.71 | 33.77 | - | - | 101.48
76 | ML-27-21-3 | specimen | Au-2 | rim | 71.31 | 29.74 | 0.011 | 0.023 | 101.084
77 | ML-27-21-3 | specimen | Au-2 | rim | 71.45 | 28.73 | 0.005 | - | 100.185
78 | ML-27-21-3 | specimen | Au-2 | centre | 70.38 | 27.75 | 0.004 | - | 98.134
79 | ML-27-21-3 | specimen | Au-2 | rim | 71.48 | 29.5 | - | - | 100.98
80 | ML-27-21-3 | specimen | Au-2 | rim | 66.56 | 32.2 | - | - | 98.76
81 | ML-27-21-3 | specimen | Au-2 | centre | 70.47 | 29.39 | - | - | 99.86
82 | ML-27-21-3 | specimen | Au-2 | centre | 65.18 | 35.54 | - | 0.039 | 100.759
83 | ML-27-21-3 | specimen | Au-2 | centre | 72.57 | 28.55 | - | 0.036 | 101.156
84 | ML-27-21-3 | specimen | Au-2 | centre | 71.16 | 29.19 | - | - | 100.35
85 | ML-27-21-3 | specimen | Au-2 | centre | 70.79 | 30.29 | - | 0.005 | 101.085
86 | ML-27-21-3 | specimen | Au-2 | rim | 69.14 | 31.8 | - | - | 100.94
87 | ML-27-21-3 | specimen | Au-2 | centre | 68.59 | 32.26 | - | - | 100.85
88 | ML-27-21-3 | specimen | Au-2 | rim | 67.39 | 32.81 | - | - | 100.2
89 | ML-27-21-3 | specimen | Au-2 | rim | 62.29 | 38.19 | - | 0.132 | 100.612
90 | ML-27-21-3 | specimen | Au-2 | centre | 60.68 | 40.18 | - | - | 100.86
91 | ML-27-21-3 | specimen | Au-2 | rim | 69.79 | 30.79 | - | 0.076 | 100.656
92 | ML-27-21-3 | specimen | Au-2 | centre | 72.4 | 28.35 | - | - | 100.75
93 | ML-27-21-3 | specimen | Au-2 | centre | 60.2 | 39.95 | - | 0.125 | 100.275
94 | ML-27-21-3 | specimen | Au-2 | centre | 68.35 | 33.06 | - |  | 101.41
95 | ML-27-21-3 | specimen | Au-2 | rim | 71.72 | 29.71 | - |  | 101.43
96 | ML-27-21-3 | specimen | Au-2 | centre | 70.59 | 30.35 | - | - | 100.94
97 | ML-27-21-3 | specimen | Au-2 | centre | 66.17 | 34.69 | - | - | 100.86
98 | ML-27-21-3 | specimen | Au-2 | rim | 71.55 | 29.1 | - | - | 100.65
99 | ML-27-21-3 | specimen | Au-2 | centre | 70.82 | 29.79 | - | - | 100.61
100 | ML-27-21-3 | specimen | Au-2 | centre | 69.8 | 31.49 | 0.006 | - | 101.296
101 | ML-27-21-3 | specimen | Au-2 | centre | 68.94 | 31.82 | 0.008 | - | 100.768
102 | ML-27-21-3 | specimen | Au-2 | rim | 68.78 | 32.3 |  | - | 101.08
103 | ML-27-21-3 | specimen | Au-2 | rim | 70.15 | 30.45 | 0.012 | - | 100.612
104 | ML-27-21-3 | specimen | Au-2 | rim | 69.37 | 31.14 | - | 0.012 | 100.522
105 | ML-27-21-3 | specimen | Au-2 | centre | 64.88 | 35.42 | - | - | 100.3
106 | ML-27-21-3 | specimen | Au-2 | centre | 66.95 | 33.55 | - | - | 100.5
107 | ML-27-21-3 | specimen | Au-2 | rim | 70.47 | 30.26 | - | - | 100.73
108 | ML-27-21-3 | specimen | Au-2 | centre | 67.3 | 33.62 | 0.008 | - | 100.928
109 | ML-27-21-3 | specimen | Au-2 | rim | 63.17 | 37.15 | - | - | 100.32
110 | ML-27-21-3 | specimen | Au-2 | centre | 61.69 | 38.68 | - | 0.087 | 100.457
111 | ML-27-21-3 | specimen | Au-2 | centre | 65.57 | 34.93 | - | - | 100.5
112 | ML-27-21-3 | specimen | Au-2 | rim | 69.3 | 29.42 | 0.025 | - | 98.745
113 | ML-27-21-3 | specimen | Au-2 | rim | 62.88 | 38.07 | - | - | 100.95
114 | ML-27-21-3 | specimen | Au-2 | centre | 63.64 | 37.76 | - | 0.067 | 101.467
115 | ML-27-21-3 | specimen | Au-2 | rim | 67.37 | 33.27 | - | - | 100.64
116 | ML-27-21-3 | specimen | Au-2 | rim | 68.17 | 31.93 | - | - | 100.1
117 | ML-27-21-3 | specimen | Elt | rim | 40.44 | 58.44 | - | 0.3526 | 99.2326
118 | ML-27-21-3 | specimen | Elt | centre | 52.4 | 46.87 | - | 0.0966 | 99.3666
119 | ML-27-21-3 | specimen | Elt | rim | 51.67 | 47.71 | 0.0197 | 0.1206 | 99.5203
120 | ML-27-21-3 | specimen | Elt | rim | 48.09 | 51.14 | 0.001 | 0.275 | 99.506
121 | ML-27-21-3 | specimen | Elt | centre | 46.04 | 54.07 | - | 0.239 | 100.349
122 | ML-27-21-3 | specimen | Elt | rim | 45.15 | 55.19 | - | 0.097 | 100.437
123 | ML-27-21-3 | specimen | Elt | centre | 52.07 | 48.38 | - | 0.087 | 100.537
124 | ML-27-21-3 | specimen | Elt | rim | 52.62 | 48.16 | - | 0.02 | 100.8
125 | ML-27-21-3 | specimen | Elt | rim | 49.52 | 50.17 | - | 0.217 | 99.907
126 | ML-27-21-3 | specimen | Elt | centre | 47.05 | 52.71 | - | 0.104 | 99.864
127 | ML-27-21-3 | specimen | Elt | rim | 46.8 | 53.14 | - | - | 99.94
128 | ML-27-21-3 | specimen | Elt | rim | 47.39 | 52.21 | - | 0.256 | 99.856
129 | ML-27-21-3 | specimen | Elt | centre | 53.34 | 46.77 | - | 0.135 | 100.245
130 | ML-27-21-3 | specimen | Elt | rim | 46.98 | 53.34 | - | - | 100.32
131 | ML-27-21-3 | specimen | Elt | rim | 47.71 | 52.37 | 0.004 | - | 100.084
132 | ML-27-21-3 | specimen | Elt | centre | 40.36 | 59.39 | 0.001 | 0.244 | 99.995
133 | ML-27-21-3 | specimen | Elt | centre | 40.77 | 58.32 | - | 0.311 | 99.401
134 | ML-27-21-3 | specimen | Elt | rim | 40.75 | 59.11 | - | - | 99.86
135 | ML-27-21-3 | specimen | Elt | rim | 49.69 | 50.33 | - | 0.08 | 100.1
136 | ML-27-21-3 | specimen | Elt | centre | 53.49 | 45.33 | - | 0.098 | 98.918
137 | ML-27-21-3 | specimen | Elt | rim | 49.9 | 50.22 | - | 0.221 | 100.341
138 | ML-27-21-3 | specimen | Elt | rim | 58.62 | 41.82 | - | 0.115 | 100.555
139 | ML-27-21-3 | specimen | Elt | centre | 53.35 | 46.02 | - | - | 99.37
140 | ML-27-21-3 | specimen | Elt | rim | 58.98 | 41.91 | - | - | 100.89
141 | ML-27-21-3 | specimen | Elt | centre | 54.55 | 43.97 | 0.002 | 0.028 | 98.55
142 | ML-27-21-3 | specimen | Elt | rim | 59.31 | 40.33 | - | - | 99.64
143 | ML-27-21-3 | specimen | Elt | rim | 50.61 | 49 | - | 0.165 | 99.775
144 | ML-27-21-3 | specimen | Elt | centre | 53.69 | 46.42 | - | 0.113 | 100.223
Average |  |  |  | Au-1 | 73.70055 | 26.05644 | 0.01066875 | 0.03661818 | 99.76718
|  |  |  | Au-2 | 68.06674 | 32.50047 | 0.009875 | 0.05490909 | 100.5831
|  |  |  | Elt | 49.69071 | 50.10143 | 0.00554 | 0.1607048 | 99.91366
Appendix 4. Chemical composition of gold from the Marinskoye deposit based on EPMA data, wt.%
Note "-" below the detection limit