## Прил. 5
№ | Sample № | Sample type | Mineral | Point location | Au | Ag | Te | Sb | S | Total
1 | ML-27-21-1 | specimen | Ptz | rim | 25.28 | 41.26 | 31.74 | - | - | 98.28
2 | ML-27-21-1 | specimen | Ptz | centre | 25.11 | 42.31 | 32.24 | - | - | 99.66
3 | ML-27-21-1 | specimen | Ptz | rim | 24 | 41.91 | 32.32 | - | - | 98.23
4 | ML-27-21-1 | specimen | Ptz | centre | 25.18 | 41.55 | 31.53 | - | - | 98.26
5 | ML-27-21-1 | specimen | Ptz | rim | 24.61 | 41.51 | 32.35 | - | - | 98.47
6 | ML-27-21-1 | specimen | Syv | rim | 22.87 | 15.64 | 60.3 | - | - | 98.81
7 | ML-27-21-1 | specimen | Syv | centre | 23.09 | 14.47 | 60.66 | - | - | 98.22
8 | ML-27-21-1 | specimen | Syv | rim | 23.64 | 14.97 | 60.48 | - | - | 99.09
9 | ML-27-21-1 | specimen | Syv | centre | 22.08 | 18.23 | 59.86 | - | - | 100.17
10 | ML-27-21-1 | specimen | Syv | rim | 23.54 | 15.19 | 60.42 | - | - | 99.15
11 | ML-2-21 | specimen | Tng | rim | - | 65.2 | 15.94 | 9.94 | 9.47 | 100.55
12 | ML-2-21 | specimen | Tng | centre | - | 65.77 | 15.68 | 9.95 | 9.78 | 101.18
13 | ML-2-21 | specimen | Tng | rim | - | 64.77 | 15.1 | 9.71 | 9.51 | 99.09
14 | ML-27-21-1 | specimen | Tng | rim | - | 62.73 | 18.4 | 9.03 | 7.96 | 98.12
15 | ML-27-21-1 | specimen | Tng | centre | - | 62.83 | 18.66 | 8.93 | 7.96 | 98.38
16 | ML-27-21-1 | specimen | Tng | rim | - | 62.26 | 18.75 | 9.03 | 7.96 | 98
17 | ML-27-21-1 | specimen | Tng | centre | - | 62.62 | 18.7 | 8.81 | 7.89 | 98.02
18 | ML-27-21-1 | specimen | Tng | rim | - | 62.78 | 21.91 | 6.95 | 6.44 | 98.08
19 | ML-27-21-1 | specimen | Tng | rim | - | 62.69 | 22.24 | 6.76 | 6.34 | 98.03
20 | ML-27-21-1 | specimen | Tng | centre | - | 62.31 | 18.68 | 8.85 | 7.77 | 97.61
21 | ML-27-21-1 | specimen | Tng | rim | - | 61.94 | 19.18 | 9.25 | 7.88 | 98.25
22 | ML-27-21-1 | specimen | Tng | rim | - | 63.56 | 18.59 | 9.24 | 8.08 | 99.47
23 | ML-27-21-1 | specimen | Tng | centre | - | 63.56 | 18.66 | 9.06 | 8.23 | 99.51
24 | ML-27-21-1 | specimen | Tng | rim | - | 62.91 | 18.42 | 8.64 | 8.05 | 98.02
25 | ML-27-21-1 | specimen | Tng | rim | - | 62.29 | 19.24 | 9.17 | 8.11 | 98.81
26 | ML-27-21-1 | specimen | Tng | centre | - | 63.05 | 18.82 | 8.89 | 7.93 | 98.69
27 | ML-27-21-1 | specimen | Tng | rim | - | 62.83 | 19.15 | 8.85 | 7.94 | 98.77
28 | ML-27-21-1 | specimen | Tng | rim | - | 63.02 | 18.84 | 9 | 7.8 | 98.66
29 | ML-27-21-1 | specimen | Tng | centre | - | 63.25 | 18.91 | 8.92 | 8.07 | 99.15
30 | ML-27-21-1 | specimen | Tng | rim | - | 62.87 | 18.99 | 8.91 | 7.86 | 98.63
31 | ML-27-21-1 | specimen | Tng | rim | - | 63.24 | 19.09 | 9.06 | 7.92 | 99.31
32 | ML-27-21-1 | specimen | Tng | centre | - | 63.11 | 18.94 | 8.97 | 8.14 | 99.16
33 | ML-27-21-1 | specimen | Tng | rim | - | 62.47 | 18.63 | 8.62 | 8.02 | 97.74
34 | ML-27-21-1 | specimen | Tng | rim | - | 62.15 | 18.4 | 8.77 | 8.07 | 97.39
35 | ML-27-21-1 | specimen | Tng | centre | - | 62.74 | 19 | 9.12 | 7.87 | 98.73
36 | ML-27-21-1 | specimen | Tng | rim | - | 63.37 | 19.11 | 9.27 | 7.97 | 99.72
37 | ML-27-21-1 | specimen | Tng | rim | - | 60.81 | 24.18 | 7.94 | 6 | 98.93
38 | ML-27-21-1 | specimen | Tng | centre | - | 61.03 | 23.92 | 7.65 | 6.03 | 98.63
39 | ML-27-21-1 | specimen | Tng | rim | - | 63.48 | 18.69 | 8.96 | 8.03 | 99.16
40 | ML-27-21-1 | specimen | Tng | centre | - | 63.76 | 18.97 | 8.9 | 8.02 | 99.65
41 | ML-27-21-1 | specimen | Tng | rim | - | 63.53 | 18.95 | 9.35 | 8.17 | 100
42 | ML-27-21-1 | specimen | Tng | rim | - | 62.6 | 18.91 | 9.05 | 8.09 | 98.65
43 | ML-27-21-1 | specimen | Tng | centre | - | 63.4 | 18.69 | 8.72 | 8.14 | 98.95
44 | ML-27-21-1 | specimen | Tng | rim | - | 63.84 | 19.08 | 9.24 | 8.1 | 100.26
45 | KPM-15-22 | core | Tng | rim | - | 61.1 | 22.73 | 7.01 | 6.59 | 97.43
46 | KPM-15-22 | core | Tng | centre | - | 62.24 | 27.45 | - | 7.65 | 97.34
47 | ShPM-55-22 | specimen | Tng | rim | - | 63.67 | 19.1 | 9.14 | 8.12 | 100.03
48 | ShPM-55-22 | specimen | Tng | centre | - | 62.66 | 18.32 | 8.85 | 7.9 | 97.73
49 | ShPM-55-22 | specimen | Tng | centre | - | 63.17 | 19.17 | 9.31 | 7.99 | 99.64
50 | ShPM-55-22 | specimen | Tng | rim | - | 63.51 | 18.82 | 8.99 | 8.11 | 99.43
51 | ML-27-21-1 | specimen | Hes | rim | - | 62.52 | 36.02 | - | - | 98.54
52 | ML-27-21-1 | specimen | Hes | centre | - | 62.31 | 36.09 | - | - | 98.4
53 | ML-27-21-1 | specimen | Hes | rim | - | 61.85 | 36.38 | - | - | 98.23
54 | ML-27-21-1 | specimen | Hes | centre | - | 62.04 | 36.28 | - | - | 98.32
55 | ML-27-21-1 | specimen | Hes | rim | - | 62.04 | 36.59 | - | - | 98.63
56 | ML-27-21-1 | specimen | Hes | centre | - | 62.29 | 36.31 | - | - | 98.6
57 | ML-27-21-1 | specimen | Hes | rim | - | 62.13 | 36.49 | - | - | 98.62
58 | ML-27-21-1 | specimen | Hes | rim | - | 62.09 | 36.29 | - | - | 98.38
59 | ML-27-21-1 | specimen | Hes | centre | - | 62.33 | 37.23 | - | - | 99.56
60 | ML-27-21-1 | specimen | Hes | rim | - | 62.56 | 37.02 | - | - | 99.58
61 | ML-27-21-1 | specimen | Hes | rim | - | 61.93 | 36.39 | - | - | 98.32
62 | ML-27-21-1 | specimen | Hes | centre | - | 61.92 | 36.59 | - | - | 98.51
63 | ML-27-21-1 | specimen | Hes | rim | - | 62.27 | 36.93 | - | - | 99.2
64 | ML-27-21-1 | specimen | Hes | rim | - | 61.79 | 36.75 | - | - | 98.54
65 | ML-27-21-1 | specimen | Hes | centre | - | 61.56 | 36.4 | - | - | 97.96
66 | ML-27-21-1 | specimen | Hes | rim | - | 62.5 | 36.61 | - | - | 99.11
67 | ML-27-21-1 | specimen | Hes | rim | - | 61.98 | 35.97 | - | - | 97.95
68 | ML-27-21-1 | specimen | Hes | centre | - | 62.2 | 36.03 | - | - | 98.23
69 | ML-27-21-1 | specimen | Hes | rim | - | 62.43 | 36.75 | - | - | 99.18
70 | ML-27-21-1 | specimen | Hes | rim | - | 61.79 | 36.27 | - | - | 98.06
71 | ML-27-21-1 | specimen | Hes | centre | - | 62.12 | 36.55 | - | - | 98.67
72 | ML-27-21-1 | specimen | Hes | rim | - | 63.05 | 36.9 | - | - | 99.95
73 | ML-27-21-1 | specimen | Hes | centre | - | 63.35 | 36.75 | - | - | 100.1
74 | ML-27-21-1 | specimen | Hes | rim | - | 62.42 | 37.64 | - | - | 100.06
75 | ML-27-21-1 | specimen | Hes | centre | - | 62.35 | 37.03 | - | - | 99.38
76 | ML-27-21-1 | specimen | Hes | rim | - | 62.95 | 37 | - | - | 99.95
77 | ML-27-21-1 | specimen | Hes | centre | - | 62.56 | 36.61 | - | - | 99.17
78 | MP-26-21 | specimen | Hes | rim | - | 62.52 | 37.19 | - | - | 99.71
79 | MP-26-21 | specimen | Hes | centre | - | 63.13 | 37.35 | - | - | 100.48
80 | KPM-7-22 | core | Hes | rim | - | 62.05 | 36.77 | - | - | 98.82
81 | KPM-7-22 | core | Hes | centre | - | 62.88 | 36.62 | - | - | 99.5
82 | KPM-7-22 | core | Hes | rim | - | 62.27 | 36.62 | - | - | 98.89
83 | KPM-15-22 | core | Hes | rim | - | 62.76 | 36.89 | - | - | 99.65
84 | KPM-15-22 | core | Hes | centre | - | 64.09 | 34.81 | - | - | 98.9
85 | KPM-15-22 | core | Hes | rim | - | 64.27 | 37.12 | - | - | 101.39
86 | KPM-15-22 | core | Hes | centre | - | 62.17 | 35.76 | - | - | 97.93
87 | KPM-22-22 | core | Hes | rim | - | 62.86 | 36.95 | - | - | 99.81
88 | KPM-22-22 | core | Hes | centre | - | 63 | 37.29 | - | - | 100.29
89 | KPM-22-22 | core | Hes | rim | - | 62.76 | 37.02 | - | - | 99.78
90 | KPM-22-22 | core | Hes | rim | - | 62.75 | 37.17 | - | - | 99.92
91 | KPM-22-22 | core | Hes | centre | - | 62.27 | 36.6 | - | - | 98.87
92 | ShPM-55-22 | specimen | Hes | rim | - | 62.82 | 36.98 | - | - | 99.8
93 | ShPM-55-22 | specimen | Hes | centre | - | 62.28 | 36.93 | - | - | 99.21
94 | ShM-7-22 | specimen | Hes | rim | - | 62.14 | 36.87 | - | - | 99.01
95 | ShM-7-22 | specimen | Hes | centre | - | 62.65 | 36.85 | - | - | 99.5
96 | ShM-8-22 | specimen | Hes | centre | - | 62.47 | 36.83 | - | - | 99.3
Average |  |  |  | Ptz | 24.836 | 41.708 | 32.036 | - | - | 98.58
|  |  |  | Syv | 23.044 | 15.7 | 60.344 | - | - | 99.088
|  |  |  | Tng | - | 62.978 | 19.32525 | 8.841282 | 7.899 | 98.8225
|  |  |  | Hes | - | 62.46674 | 36.66283 | - | - | 99.12957
Appendix 5. Chemical composition of tellurides and sulfotellurides from the Marinskoye deposit based on SEM data, wt.%
Note "-" below the detection limit