## Прил. 6.
№ | Sample № | Sample type | Mineral | Point location | Fe | Cu | Zn | Ag | Cd | Pb | Bi | Sb | Te | Se | As | S | Total
1 | ML-10-21 | specimen | Ttr | rim | 3.17 | 37.45 | 6.11 | 0.9 | - | - | - | 21.49 | - | - | 6.03 | 25.9 | 101.05
2 | ML-10-21 | specimen | Ttr | centre | 3.28 | 37.28 | 6.36 | 0.97 | - | - | - | 23.15 | - | - | 3.92 | 25.85 | 100.81
3 | ML-10-21 | specimen | Ttr | rim | 4.1 | 36.93 | 6.1 | 0.85 | - | - | - | 22.84 | - | - | 4.48 | 25.94 | 101.24
4 | KPM-9-22 | core | Ttr | rim | 4.74 | 36.22 | 4.3 | 2.31 | - | - | - | 29.09 | - | - | 1.01 | 25.24 | 102.91
5 | KPM-9-22 | core | Ttr | centre | 4.38 | 36.41 | 4.33 | 2.18 | - | - | - | 28.79 | - | - | 1.07 | 25.53 | 102.69
6 | KPM-9-22 | core | Ttr | rim | 3.78 | 36.97 | 4.86 | 1.47 | - | - | - | 27.83 | - | - | 1.69 | 25.29 | 101.89
7 | KPM-9-22 | core | Ttr | centre | 3.73 | 37.42 | 4.66 | 1.29 | - | - | - | 24.65 | - | - | 3.39 | 25.6 | 100.74
8 | KPM-9-22 | core | Ttr | rim | 4.61 | 36.49 | 5.38 | 1.14 | - | - | - | 28.19 | - | - | 1.62 | 25.29 | 102.72
9 | ShM-2-22 | specimen | Ttr | rim | 3.39 | 36.35 | 6 | 1.84 | - | - | - | 23.51 | - | - | 4.23 | 25.51 | 100.83
10 | ShM-2-22 | specimen | Ttr | centre | 3.55 | 36.33 | 5.9 | 1.99 | - | - | - | 23.83 | - | - | 3.98 | 25.34 | 100.92
11 | ShM-6-22 | specimen | Ttr | rim | 2.79 | 37.64 | 6.14 | 1.04 | - | - | - | 24.32 | - | - | 3.77 | 25.69 | 101.39
12 | Mp-7-21 | specimen | Flb | rim | - | 0.88 | - | 24.27 | - | 30.58 | - | 25.26 | - | - | - | 17.82 | 98.81
13 | Mp-7-21 | specimen | Flb | centre | - | 0.61 | - | 16.33 | - | 50.03 | 2.56 | 16.58 | - | - | - | 16.36 | 102.47
14 | MP-26-21 | specimen | Flb | rim | - | - | - | 20.08 | 2.22 | 39.6 | 1.69 | 22.1 | - | - | - | 17.67 | 103.36
15 | KPM-22-22 | core | Flb | rim | - | - | - | 23.08 | 2.34 | 32.9 | - | 23.45 | - | - | - | 17.14 | 98.91
16 | ShPM-55-22 | specimen | Flb | rim | - | - | - | 22.76 | - | 32.43 | - | 25.89 | - | - | - | 17.75 | 98.83
17 | ShPM-55-22 | specimen | Flb | centre | - | - | - | 24.01 | 1.3 | 28.91 | - | 27.24 | - | - | - | 18.2 | 99.66
18 | ShPM-55-22 | specimen | Flb | rim | - | - | - | 23.75 | - | 30.08 | - | 26.54 | - | - | - | 17.67 | 98.04
19 | ShPM-55-22 | specimen | Flb | centre | - | - | - | 23.99 | 1.34 | 28.2 | - | 27.42 | - | - | - | 18.35 | 99.3
20 | ShPM-55-22 | specimen | Flb | rim | - | - | - | 24.04 | - | 29.11 | - | 27.18 | - | - | - | 18.09 | 98.42
21 | ShM-7-22 | specimen | Flb | rim | - | - | - | 16.82 | - | 50.91 | - | 18.18 | - | - | - | 15.98 | 101.89
22 | ShM-7-22 | specimen | Flb | centre | - | - | - | 21 | - | 37.73 | - | 24.05 | - | - | - | 17.42 | 100.2
23 | ShPm-55-22 | specimen | Dpr | rim | - | - | - | 24.16 | - | 28.82 | - | 27.44 | - | - | - | 18.21 | 98.63
24 | ShM-7-22 | specimen | Dpr | rim | - | - | - | 24.42 | 1.41 | 27.79 | - | 27.06 | - | - | - | 17.87 | 98.55
25 | ShM-7-22 | specimen | Dpr | centre | - | - | - | 24.34 | - | 27.97 | - | 26.83 | - | - | - | 17.95 | 97.09
26 | ShM-7-22 | specimen | Dpr | rim | - | - | - | 23.97 | 1.41 | 28.11 | - | 26.99 | - | - | - | 18.1 | 98.58
27 | ShM-8-22 | specimen | Dpr | rim | - | - | - | 23.84 | 1.85 | 31.33 | - | 25.9 | - | - | - | 17.85 | 100.77
28 | MP-4-21 | specimen | Sph | rim | - | 2.7 | - | 68.29 | - | - | - | 9.19 | 6.8 | - | - | 11.31 | 98.29
29 | MP-4-21 | specimen | Sph | centre | - | 3.22 | - | 67.63 | - | - | - | 9.05 | 6.61 | - | - | 11.7 | 98.21
30 | MP-7-21 | specimen | Sph | rim | - | 4.61 | - | 67.03 | - | - | - | 10.59 | 3.34 | 0.47 | - | 14.22 | 100.26
31 | MP-7-21 | specimen | Sph | centre | - | 5.01 | - | 66.3 | - | - | - | 10.86 | 2.84 | - | - | 14.2 | 99.21
32 | MP-7-21 | specimen | Sph | rim | - | 3.14 | - | 68.64 | - | - | - | 9.53 | 5.64 | - | - | 12.6 | 99.55
33 | MP-7-21 | specimen | Sph | centre | - | 3.08 | - | 67.99 | - | - | - | 9.85 | 5.96 | - | - | 12.62 | 99.5
34 | MP-7-21 | specimen | Sph | rim | - | 3.01 | - | 66.66 | - | - | - | 9.31 | 6 | - | - | 12.22 | 97.2
35 | MP-7-21 | specimen | Sph | centre | - | 3.12 | - | 67.51 | - | - | - | 8.82 | 6.54 | - | - | 11.21 | 97.2
36 | MP-7-21 | specimen | Sph | rim | - | 3.17 | - | 67.45 | - | - | - | 9.26 | 6.2 | - | - | 12.01 | 98.09
37 | MP-7-21 | specimen | Sph | centre | - | 3.25 | - | 66.52 | - | - | - | 9.98 | 6.85 | - | - | 12.2 | 98.8
38 | MP-7-21 | specimen | Sph | rim | - | 3.11 | - | 64.72 | - | - | - | 10.62 | 7.53 | - | - | 12.15 | 98.13
39 | MP-7-21 | specimen | Sph | centre | - | 3.57 | - | 67.11 | - | - | - | 9.25 | 7.18 | - | - | 12.25 | 99.36
40 | MP-7-21 | specimen | Sph | rim | - | 4.77 | - | 65.11 | - | - | - | 10.28 | 4.61 | 0.58 | - | 13.53 | 98.88
41 | MP-7-21 | specimen | Sph | centre | - | 4.7 | - | 65.96 | - | - | - | 10.24 | 4.64 | 0.41 | - | 13.49 | 99.44
42 | MP-7-21 | specimen | Sph | rim | - | 4.56 | - | 66.3 | - | - | - | 9.68 | 4.45 | 0.41 | - | 12.96 | 98.36
43 | ML-27-21-2 | specimen | Bou | rim | - | - | - | - | - | 60.3 | - | 21.62 | - | - | - | 17.13 | 99.05
44 | ML-27-21-2 | specimen | Bou | centre | - | - | - | - | - | 54.09 | - | 25.39 | - | - | - | 17.69 | 97.17
45 | ML-27-21-2 | specimen | Bou | rim | - | - | - | - | - | 54.98 | - | 25.8 | - | - | - | 17.85 | 98.63
46 | ML-27-21-2 | specimen | Bou | centre | - | - | - | - | - | 54.25 | - | 25.81 | - | - | - | 18 | 98.06
47 | ML-27-21-2 | specimen | Bou | rim | - | - | - | - | - | 55.02 | - | 25.49 | - | - | - | 17.88 | 98.39
48 | ML-27-21-2 | specimen | Bou | centre | - | - | - | - | - | 54.73 | - | 25.7 | - | - | - | 17.85 | 98.28
49 | ML-27-21-2 | specimen | Bou | rim | - | - | - | - | - | 56.42 | - | 24.89 | - | - | - | 17.67 | 98.98
50 | ML-27-21-2 | specimen | Bou | centre | - | - | - | - | - | 55.81 | - | 25.75 | - | - | - | 17.64 | 99.2
51 | ML-27-21-3 | specimen | Bou | rim | - | - | - | - | - | 56.32 | - | 26.3 | - | - | - | 18.31 | 100.93
52 | ML-27-21-11 | specimen | Bou | rim | - | - | - | - | - | 57.7 | - | 24.59 | - | - | - | 17.89 | 100.18
53 | ML-27-21-11 | specimen | Bou | centre | - | - | - | - | - | 54.8 | - | 26.06 | - | - | - | 17.98 | 98.84
54 | ML-27-21-1 | specimen | Bou | rim | - | - | - | - | - | 55.68 | - | 25.76 | - | - | - | 17.91 | 99.35
55 | ML-27-21-2 | specimen | Bou | centre | - | - | - | - | - | 54.24 | - | 26.02 | - | - | - | 18.19 | 98.45
56 | ML-27-21-3 | specimen | Bou | rim | - | - | - | - | - | 54.36 | - | 25.63 | - | - | - | 17.9 | 97.89
57 | ML-27-21-3 | specimen | Bou | centre | - | - | - | - | - | 54.9 | - | 25.77 | - | - | - | 17.99 | 98.66
Average |  |  |  | Ttr | 3.774545 | 36.86273 | 5.467273 | 1.452727 | - | - | - | 25.24455 | - | - | 3.199091 | 25.56182 | 101.5627
|  |  |  | Flb | - | 0.745 | - | 21.83 | 1.8 | 35.49818 | 2.125 | 23.99 | - | - | - | 17.49545 | 99.99
|  |  |  | Dpr | - | - | - | 24.146 | 1.556667 | 28.804 | - | 26.844 | - | - | - | 17.996 | 98.724
|  |  |  | Sph | - | 3.668 | - | 66.88133 | - | - | - | 9.767333 | 5.679333 | 0.4675 | - | 12.578 | 98.69867
|  |  |  | Bou | - | - | - | - | - | 55.57333 | - | 25.372 | - | - | - | 17.85867 | 98.804
Appendix 6. Chemical composition of the sulfosalts from the Marinskoye deposit based on SEM data, wt.%
Note "-" below the detection limit